## GossF-HW25
| 0 | 1 | 2 | 3 | 4 | 5 | 6 | 7 | 8 | 9 | 10 | 11 | 12 | 13 | 14 | 15 | 16 | 17 | 18 | 19 | 20 | 21 | 22 | 23 | 24 | 25 | 26 | 27 | 28 | 29 | 30 | 31 | 32 | 33 | 34 | 35 | 36 | 37 | 38
0 | HKL | [1, 1, 0] | [2, 0, 0] | [2, 1, 1] | [2, 2, 0] | [2, 2, 2] | [3, 1, 0] | [3, 2, 1] | [4, 0, 0] | 1Pair-A | 1Pair-B | 2Pairs-A | 2Pairs-B | 3Pairs-A | 3Pairs-B | 3Pairs-C | 4Pairs | 5A4F | MaxUnique | 1Pair-A | 1Pair-B | 2Pairs-A | 2Pairs-B | 3Pairs-A | 3Pairs-B | 3Pairs-C | 4Pairs | 5A4F | MaxUnique | 1Pair-A | 1Pair-B | 2Pairs-A | 2Pairs-B | 3Pairs-A | 3Pairs-B | 3Pairs-C | 4Pairs | 5A4F | MaxUnique
1 | BT8Hex_2.5 | 0.9984802 | 0.9967111 | 1.002264 | 0.9984802 | 1.007479 | 0.9969115 | 1.001161 | 0.9967111 | 0.9984802 | 1.002264 | 0.9994874 | 0.9994874 | 0.9986287 | 0.9991516 | 0.9991516 | 0.9989838 | 0.9989838 | 1.000501
2 | BT8Hex_5 | 0.9969679 | 0.9936589 | 1.00441 | 0.9969679 | 1.014509 | 0.9940434 | 1.00224 | 0.9936589 | 0.9969679 | 1.00441 | 0.9990345 | 0.9990345 | 0.9973708 | 0.9983457 | 0.9983457 | 0.9980012 | 0.9980012 | 1.000972
3 | BT8Hex_10 | 0.9949831 | 0.987461 | 1.008185 | 0.9949831 | 1.027003 | 0.988552 | 1.004336 | 0.987461 | 0.9949831 | 1.008185 | 0.9978228 | 0.9978228 | 0.9947325 | 0.9968762 | 0.9968762 | 0.996403 | 0.996403 | 1.001753
4 | BT8Hex_15 | 0.9930057 | 0.9813809 | 1.011884 | 0.9930057 | 1.039218 | 0.9832016 | 1.00638 | 0.9813809 | 0.9930057 | 1.011884 | 0.9966323 | 0.9966323 | 0.9921554 | 0.9954234 | 0.9954234 | 0.994819 | 0.994819 | 1.002512
5 | Spiral2.5 | 1.000321 | 0.9997197 | 0.9999446 | 1.000321 | 0.9998498 | 0.9998934 | 1.000054 | 0.9997197 | 1.000321 | 0.9999446 | 0.9998322 | 0.9998322 | 0.9998526 | 0.9999951 | 0.9999951 | 1.000077 | 1.000077 | 0.9999638
6 | Spiral5 | 1.000647 | 0.9997111 | 0.99979 | 1.000647 | 0.9994621 | 0.9999341 | 1.00004 | 0.9997111 | 1.000647 | 0.99979 | 0.9997505 | 0.9997505 | 0.9998117 | 1.000049 | 1.000049 | 1.000199 | 1.000199 | 0.9999306
7 | Spiral7.5 | 1.000552 | 1.000397 | 0.9995946 | 1.000552 | 0.999008 | 1.000283 | 0.9998737 | 1.000397 | 1.000552 | 0.9995946 | 0.9999958 | 0.9999958 | 1.000092 | 1.000181 | 1.000181 | 1.000274 | 1.000274 | 0.9999514
8 | Spiral10 | 1.001569 | 1.000099 | 0.9992076 | 1.001569 | 0.9980177 | 1.000268 | 0.9998959 | 1.000099 | 1.001569 | 0.9992076 | 0.9996535 | 0.9996535 | 0.9998584 | 1.000292 | 1.000292 | 1.000611 | 1.000611 | 0.9998429
9 | Spiral15 | 1.00178 | 1.002058 | 0.9984289 | 1.00178 | 0.9962192 | 1.001297 | 0.9994059 | 1.002058 | 1.00178 | 0.9984289 | 1.000243 | 1.000243 | 1.000594 | 1.000756 | 1.000756 | 1.001012 | 1.001012 | 0.9998648
10 | OffsetF45 | 0.9877932 | 0.9842976 | 1.009649 | 0.9877932 | 1.012353 | 0.9958367 | 1.003277 | 0.9842976 | 0.9877932 | 1.009649 | 0.9969733 | 0.9969733 | 0.9965944 | 0.9939133 | 0.9939133 | 0.9923833 | 0.9923833 | 0.9988678
11 | OffsetA45 | 1.012417 | 1.008235 | 0.9937204 | 1.012417 | 1.00177 | 0.9972891 | 0.9991714 | 1.008235 | 1.012417 | 0.9937204 | 1.000978 | 1.000978 | 0.9997483 | 1.004791 | 1.004791 | 1.006698 | 1.006698 | 1.002101
12 | OffsetFTD | 0.7094658 | 1.987291 | 0.7807583 | 0.7094658 | 0.4456681 | 1.517071 | 0.7599733 | 1.987291 | 0.7094658 | 0.7807583 | 1.384025 | 1.384025 | 1.428374 | 1.159172 | 1.159172 | 1.046745 | 1.046745 | 1.033371
13 | OffsetATD | 0.9568376 | 1.220094 | 0.9342609 | 0.9568376 | 0.800105 | 1.137939 | 0.940843 | 1.220094 | 0.9568376 | 0.9342609 | 1.077178 | 1.077178 | 1.097431 | 1.037064 | 1.037064 | 1.017008 | 1.017008 | 0.9983466
14 | HexGrid-90degTilt2.5degRes | 1.000807 | 0.9993719 | 0.9997737 | 1.000807 | 0.9990579 | 0.9999642 | 1.000075 | 0.9993719 | 1.000807 | 0.9997737 | 0.9995728 | 0.9995728 | 0.9997033 | 0.9999841 | 0.9999841 | 1.00019 | 1.00019 | 0.9998416
15 | HexGrid-90degTilt5degRes | 0.999433 | 1.000143 | 1.000303 | 0.999433 | 1.001251 | 0.9997389 | 1.00005 | 1.000143 | 0.999433 | 1.000303 | 1.000223 | 1.000223 | 1.000062 | 0.9999597 | 0.9999597 | 0.9998281 | 0.9998281 | 1.000153
16 | HexGrid-90degTilt10degRes | 1.001378 | 0.997469 | 1.000186 | 1.001378 | 1.000001 | 0.9990011 | 1.000534 | 0.997469 | 1.001378 | 1.000186 | 0.9988275 | 0.9988275 | 0.9988854 | 0.9996777 | 0.9996777 | 1.000103 | 1.000103 | 0.9997615
17 | HexGrid-90degTilt15degRes | 1.004821 | 0.9924602 | 1.000051 | 1.004821 | 0.9977982 | 0.9976304 | 1.001442 | 0.9924602 | 1.004821 | 1.000051 | 0.9962558 | 0.9962558 | 0.996714 | 0.999111 | 0.999111 | 1.000539 | 1.000539 | 0.9990339