## O554F-HW15
| 0 | 1 | 2 | 3 | 4 | 5 | 6 | 7 | 8 | 9 | 10 | 11 | 12 | 13 | 14 | 15 | 16 | 17 | 18 | 19 | 20 | 21 | 22 | 23 | 24 | 25 | 26 | 27 | 28
0 | HKL | [1, 1, 0] | [2, 0, 0] | [2, 1, 1] | [2, 2, 0] | [2, 2, 2] | [3, 1, 0] | [3, 2, 1] | [4, 0, 0] | 1Pair-A | 1Pair-B | 2Pairs-A | 2Pairs-B | 3Pairs-A | 3Pairs-B | 3Pairs-C | 4Pairs | 5A4F | MaxUnique | 1Pair-A | 1Pair-B | 2Pairs-A | 2Pairs-B | 3Pairs-A | 3Pairs-B | 3Pairs-C | 4Pairs | 5A4F | MaxUnique
1 | BT8Hex_2.5 | 1.030666 | 0.9636997 | 1.003436 | 1.030666 | 0.9994233 | 0.9780617 | 1.010409 | 0.9636997 | 1.030666 | 1.003436 | 0.9835677 | 0.9835677 | 0.9817324 | 0.999267 | 0.999267 | 1.007117 | 1.007117 | 0.9976158
2 | BT8Hex_5 | 1.057589 | 0.9287681 | 1.006958 | 1.057589 | 1.000379 | 0.9580765 | 1.019908 | 0.9287681 | 1.057589 | 1.006958 | 0.9678632 | 0.9678632 | 0.964601 | 0.9977719 | 0.9977719 | 1.012726 | 1.012726 | 0.9952799
3 | BT8Hex_10 | 1.110462 | 0.8661871 | 1.013355 | 1.110462 | 1.002687 | 0.9194966 | 1.037833 | 0.8661871 | 1.110462 | 1.013355 | 0.9397713 | 0.9397713 | 0.9330131 | 0.9966682 | 0.9966682 | 1.025117 | 1.025117 | 0.9916703
4 | BT8Hex_15 | 1.167589 | 0.8087757 | 1.026839 | 1.167589 | 0.996517 | 0.8786428 | 1.056876 | 0.8087757 | 1.167589 | 1.026839 | 0.9178072 | 0.9178072 | 0.9047524 | 1.001068 | 1.001068 | 1.042698 | 1.042698 | 0.9892065
5 | Spiral2.5 | 0.9992115 | 0.9987523 | 1.000777 | 0.9992115 | 1.003763 | 0.998912 | 1.000272 | 0.9987523 | 0.9992115 | 1.000777 | 0.9997648 | 0.9997648 | 0.9994806 | 0.9995804 | 0.9995804 | 0.9994882 | 0.9994882 | 1.000281
6 | Spiral5 | 0.9979265 | 0.996649 | 1.002027 | 0.9979265 | 1.009068 | 0.9973548 | 1.000721 | 0.996649 | 0.9979265 | 1.002027 | 0.9993381 | 0.9993381 | 0.998677 | 0.9988676 | 0.9988676 | 0.9986323 | 0.9986323 | 1.000625
7 | Spiral7.5 | 0.9970376 | 0.9953988 | 1.00323 | 0.9970376 | 1.011476 | 0.9962025 | 1.001203 | 0.9953988 | 0.9970376 | 1.00323 | 0.9993143 | 0.9993143 | 0.9982771 | 0.9985554 | 0.9985554 | 0.9981759 | 0.9981759 | 1.000758
8 | Spiral10 | 0.9938064 | 0.9899204 | 1.006555 | 0.9938064 | 1.025777 | 0.9918535 | 1.002417 | 0.9899204 | 0.9938064 | 1.006555 | 0.9982378 | 0.9982378 | 0.9961097 | 0.9967607 | 0.9967607 | 0.9960221 | 0.9960221 | 1.001721
9 | Spiral15 | 0.9897707 | 0.9825254 | 1.011235 | 0.9897707 | 1.040079 | 0.9866969 | 1.00427 | 0.9825254 | 0.9897707 | 1.011235 | 0.9968802 | 0.9968802 | 0.9934857 | 0.9945104 | 0.9945104 | 0.9933254 | 0.9933254 | 1.002429
10 | OffsetF45 | 1.394718 | 1.026525 | 0.7723369 | 1.394718 | 0.4059314 | 1.113215 | 0.9595643 | 1.026525 | 1.394718 | 0.7723369 | 0.8994308 | 0.8994308 | 0.9706923 | 1.064526 | 1.064526 | 1.147074 | 1.147074 | 0.9453817
11 | OffsetA45 | 0.767738 | 1.12651 | 1.093394 | 0.767738 | 1.096094 | 1.031507 | 0.9937155 | 1.12651 | 0.767738 | 1.093394 | 1.109952 | 1.109952 | 1.083804 | 0.9958807 | 0.9958807 | 0.938845 | 0.938845 | 1.01816
12 | OffsetFTD | 0.9369853 | 1.405692 | 0.8166938 | 0.9369853 | 0.3071564 | 1.397995 | 0.8474466 | 1.405692 | 0.9369853 | 0.8166938 | 1.111193 | 1.111193 | 1.206794 | 1.053124 | 1.053124 | 1.024089 | 1.024089 | 0.9519949
13 | OffsetATD | 0.9734809 | 1.466914 | 0.9395157 | 0.9734809 | 0.9564282 | 1.057654 | 0.9499529 | 1.466914 | 0.9734809 | 0.9395157 | 1.203215 | 1.203215 | 1.154695 | 1.126637 | 1.126637 | 1.088348 | 1.088348 | 1.057324
14 | HexGrid-90degTilt2.5degRes | 1.00433 | 1.000537 | 0.9977476 | 1.00433 | 0.9997068 | 0.9999216 | 0.9993569 | 1.000537 | 1.00433 | 0.9977476 | 0.9991425 | 0.9991425 | 0.9994022 | 1.000872 | 1.000872 | 1.001736 | 1.001736 | 1.000267
15 | HexGrid-90degTilt5degRes | 0.9920824 | 0.9989937 | 1.003957 | 0.9920824 | 1.007247 | 0.9987019 | 1.001052 | 0.9989937 | 0.9920824 | 1.003957 | 1.001475 | 1.001475 | 1.000551 | 0.9983442 | 0.9983442 | 0.9967787 | 0.9967787 | 1.000339
16 | HexGrid-90degTilt10degRes | 1.026209 | 0.987555 | 0.9944703 | 1.026209 | 0.9958611 | 0.9927644 | 1.00105 | 0.987555 | 1.026209 | 0.9944703 | 0.9910127 | 0.9910127 | 0.9915966 | 1.002745 | 1.002745 | 1.008611 | 1.008611 | 0.9996517
17 | HexGrid-90degTilt15degRes | 1.092929 | 0.9697105 | 0.9706435 | 1.092929 | 0.9675153 | 0.9821441 | 1.002492 | 0.9697105 | 1.092929 | 0.9706435 | 0.970177 | 0.970177 | 0.974166 | 1.011094 | 1.011094 | 1.031553 | 1.031553 | 0.9975724