## O554F-HW20
| 0 | 1 | 2 | 3 | 4 | 5 | 6 | 7 | 8 | 9 | 10 | 11 | 12 | 13 | 14 | 15 | 16 | 17 | 18 | 19 | 20 | 21 | 22 | 23 | 24 | 25 | 26 | 27 | 28
0 | HKL | [1, 1, 0] | [2, 0, 0] | [2, 1, 1] | [2, 2, 0] | [2, 2, 2] | [3, 1, 0] | [3, 2, 1] | [4, 0, 0] | 1Pair-A | 1Pair-B | 2Pairs-A | 2Pairs-B | 3Pairs-A | 3Pairs-B | 3Pairs-C | 4Pairs | 5A4F | MaxUnique | 1Pair-A | 1Pair-B | 2Pairs-A | 2Pairs-B | 3Pairs-A | 3Pairs-B | 3Pairs-C | 4Pairs | 5A4F | MaxUnique
1 | BT8Hex_2.5 | 1.014977 | 0.9734429 | 1.002901 | 1.014977 | 1.006107 | 0.9865703 | 1.006386 | 0.9734429 | 1.014977 | 1.002901 | 0.9881721 | 0.9881721 | 0.9876382 | 0.9971071 | 0.9971071 | 1.001575 | 1.001575 | 0.9983975
2 | BT8Hex_5 | 1.028335 | 0.9485864 | 1.00581 | 1.028335 | 1.012222 | 0.9741613 | 1.012307 | 0.9485864 | 1.028335 | 1.00581 | 0.9771981 | 0.9771981 | 0.9761858 | 0.9942437 | 0.9942437 | 1.002767 | 1.002767 | 0.9969037
3 | BT8Hex_10 | 1.053944 | 0.9023847 | 1.01116 | 1.053944 | 1.024256 | 0.9504399 | 1.023489 | 0.9023847 | 1.053944 | 1.01116 | 0.9567721 | 0.9567721 | 0.9546614 | 0.9891627 | 0.9891627 | 1.005358 | 1.005358 | 0.9942788
4 | BT8Hex_15 | 1.079023 | 0.8581867 | 1.016949 | 1.079023 | 1.03525 | 0.9267396 | 1.034703 | 0.8581867 | 1.079023 | 1.016949 | 0.9375677 | 0.9375677 | 0.9339583 | 0.9847194 | 0.9847194 | 1.008295 | 1.008295 | 0.9918085
5 | Spiral2.5 | 0.9997137 | 0.998912 | 1.000571 | 0.9997137 | 1.001896 | 0.9991767 | 1.000318 | 0.998912 | 0.9997137 | 1.000571 | 0.9997414 | 0.9997414 | 0.9995532 | 0.9997322 | 0.9997322 | 0.9997276 | 0.9997276 | 1.000098
6 | Spiral5 | 0.9992576 | 0.9972718 | 1.001432 | 0.9992576 | 1.004642 | 0.997977 | 1.000792 | 0.9972718 | 0.9992576 | 1.001432 | 0.999352 | 0.999352 | 0.9988936 | 0.9993205 | 0.9993205 | 0.9993048 | 0.9993048 | 1.000229
7 | Spiral7.5 | 0.9989619 | 0.9962306 | 1.001998 | 0.9989619 | 1.006083 | 0.9972716 | 1.001101 | 0.9962306 | 0.9989619 | 1.001998 | 0.9991142 | 0.9991142 | 0.9985 | 0.9990635 | 0.9990635 | 0.9990381 | 0.9990381 | 1.000274
8 | Spiral10 | 0.9978238 | 0.991773 | 1.004297 | 0.9978238 | 1.013423 | 0.9940211 | 1.002385 | 0.991773 | 0.9978238 | 1.004297 | 0.9980351 | 0.9980351 | 0.9966971 | 0.9979647 | 0.9979647 | 0.9979295 | 0.9979295 | 1.000621
9 | Spiral15 | 0.9964842 | 0.9863662 | 1.007037 | 0.9964842 | 1.021268 | 0.9903553 | 1.00392 | 0.9863662 | 0.9964842 | 1.007037 | 0.9967017 | 0.9967017 | 0.9945862 | 0.9966292 | 0.9966292 | 0.9965929 | 0.9965929 | 1.000905
10 | OffsetF45 | 1.163466 | 1.05702 | 0.8901132 | 1.163466 | 0.6813457 | 1.083172 | 0.9698821 | 1.05702 | 1.163466 | 0.8901132 | 0.9735668 | 0.9735668 | 1.010102 | 1.036866 | 1.036866 | 1.068516 | 1.068516 | 0.9741666
11 | OffsetA45 | 0.895912 | 1.079184 | 1.025297 | 0.895912 | 1.053273 | 1.025626 | 0.9875322 | 1.079184 | 0.895912 | 1.025297 | 1.052241 | 1.052241 | 1.043369 | 1.000131 | 1.000131 | 0.9740763 | 0.9740763 | 1.011137
12 | OffsetFTD | 0.9451645 | 1.387382 | 0.8660413 | 0.9451645 | 0.572637 | 1.26763 | 0.8888524 | 1.387382 | 0.9451645 | 0.8660413 | 1.126712 | 1.126712 | 1.173684 | 1.066196 | 1.066196 | 1.035938 | 1.035938 | 0.9879512
13 | OffsetATD | 0.956514 | 1.204345 | 0.9650767 | 0.956514 | 0.9635507 | 1.063251 | 0.9626547 | 1.204345 | 0.956514 | 0.9650767 | 1.084711 | 1.084711 | 1.077558 | 1.041978 | 1.041978 | 1.020612 | 1.020612 | 1.019232
14 | HexGrid-90degTilt2.5degRes | 1.00149 | 0.9999063 | 0.9993484 | 1.00149 | 0.9992709 | 0.9998933 | 0.9999594 | 0.9999063 | 1.00149 | 0.9993484 | 0.9996273 | 0.9996273 | 0.999716 | 1.000248 | 1.000248 | 1.000559 | 1.000559 | 0.9999781
15 | HexGrid-90degTilt5degRes | 0.9971791 | 0.9991049 | 1.001734 | 0.9971791 | 1.004232 | 0.9990306 | 1.000426 | 0.9991049 | 0.9971791 | 1.001734 | 1.000419 | 1.000419 | 0.9999563 | 0.9993392 | 0.9993392 | 0.9987992 | 0.9987992 | 1.000284
16 | HexGrid-90degTilt10degRes | 1.010238 | 0.9906304 | 0.9986085 | 1.010238 | 0.9979434 | 0.9956603 | 1.00189 | 0.9906304 | 1.010238 | 0.9986085 | 0.9946195 | 0.9946195 | 0.9949664 | 0.9998256 | 0.9998256 | 1.002429 | 1.002429 | 0.9991618
17 | HexGrid-90degTilt15degRes | 1.037584 | 0.9750332 | 0.9913765 | 1.037584 | 0.9840008 | 0.9891708 | 1.004687 | 0.9750332 | 1.037584 | 0.9913765 | 0.9832048 | 0.9832048 | 0.9851935 | 1.001331 | 1.001331 | 1.010394 | 1.010394 | 0.9969754