## O554F-HW30
| 0 | 1 | 2 | 3 | 4 | 5 | 6 | 7 | 8 | 9 | 10 | 11 | 12 | 13 | 14 | 15 | 16 | 17 | 18 | 19 | 20 | 21 | 22 | 23 | 24 | 25 | 26 | 27 | 28
0 | HKL | [1, 1, 0] | [2, 0, 0] | [2, 1, 1] | [2, 2, 0] | [2, 2, 2] | [3, 1, 0] | [3, 2, 1] | [4, 0, 0] | 1Pair-A | 1Pair-B | 2Pairs-A | 2Pairs-B | 3Pairs-A | 3Pairs-B | 3Pairs-C | 4Pairs | 5A4F | MaxUnique | 1Pair-A | 1Pair-B | 2Pairs-A | 2Pairs-B | 3Pairs-A | 3Pairs-B | 3Pairs-C | 4Pairs | 5A4F | MaxUnique
1 | BT8Hex_2.5 | 1.002954 | 0.9911521 | 1.001805 | 1.002954 | 1.004624 | 0.9953836 | 1.00214 | 0.9911521 | 1.002954 | 1.001805 | 0.9964787 | 0.9964787 | 0.9961137 | 0.9986371 | 0.9986371 | 0.9997163 | 0.9997163 | 0.9996765
2 | BT8Hex_5 | 1.00566 | 0.9829398 | 1.0035 | 1.00566 | 1.008969 | 0.9910898 | 1.004129 | 0.9829398 | 1.00566 | 1.0035 | 0.9932197 | 0.9932197 | 0.9925098 | 0.9973663 | 0.9973663 | 0.9994397 | 0.9994397 | 0.9993812
3 | BT8Hex_10 | 1.010783 | 0.9673538 | 1.006725 | 1.010783 | 1.017263 | 0.9829263 | 1.007908 | 0.9673538 | 1.010783 | 1.006725 | 0.9870394 | 0.9870394 | 0.9856684 | 0.994954 | 0.994954 | 0.9989113 | 0.9989113 | 0.9988266
4 | BT8Hex_15 | 1.015769 | 0.9521546 | 1.009877 | 1.015769 | 1.025376 | 0.9749595 | 1.011595 | 0.9521546 | 1.015769 | 1.009877 | 0.9810159 | 0.9810159 | 0.9789971 | 0.9926001 | 0.9926001 | 0.9983922 | 0.9983922 | 0.9982884
5 | Spiral2.5 | 1.000068 | 0.9994824 | 1.000164 | 1.000068 | 1.000457 | 0.9996924 | 1.000136 | 0.9994824 | 1.000068 | 1.000164 | 0.9998231 | 0.9998231 | 0.9997795 | 0.9999047 | 0.9999047 | 0.9999455 | 0.9999455 | 0.9999998
6 | Spiral5 | 1.000166 | 0.9987262 | 1.000404 | 1.000166 | 1.001124 | 0.9992432 | 1.000334 | 0.9987262 | 1.000166 | 1.000404 | 0.9995649 | 0.9995649 | 0.9994577 | 0.9997652 | 0.9997652 | 0.9998654 | 0.9998654 | 0.9999995
7 | Spiral7.5 | 1.000225 | 0.9982898 | 1.00054 | 1.000225 | 1.001501 | 0.9989864 | 1.000448 | 0.9982898 | 1.000225 | 1.00054 | 0.999415 | 0.999415 | 0.9992721 | 0.9996849 | 0.9996849 | 0.9998198 | 0.9998198 | 0.9999983
8 | Spiral10 | 1.000498 | 0.9962411 | 1.001185 | 1.000498 | 1.003294 | 0.9977724 | 1.000985 | 0.9962411 | 1.000498 | 1.001185 | 0.9987133 | 0.9987133 | 0.9983996 | 0.9993083 | 0.9993083 | 0.9996058 | 0.9996058 | 0.9999961
9 | Spiral15 | 1.000817 | 0.9939291 | 1.001906 | 1.000817 | 1.005287 | 0.9964108 | 1.001589 | 0.9939291 | 1.000817 | 1.001906 | 0.9979176 | 0.9979176 | 0.9974153 | 0.9988843 | 0.9988843 | 0.9993676 | 0.9993676 | 0.99999
10 | OffsetF45 | 1.005448 | 1.047003 | 0.9787531 | 1.005448 | 0.9385569 | 1.031861 | 0.9865357 | 1.047003 | 1.005448 | 0.9787531 | 1.012878 | 1.012878 | 1.019206 | 1.010401 | 1.010401 | 1.009163 | 1.009163 | 0.9980262
11 | OffsetA45 | 0.987486 | 1.020302 | 0.9989861 | 0.987486 | 0.9991228 | 1.008709 | 0.9956333 | 1.020302 | 0.987486 | 0.9989861 | 1.009644 | 1.009644 | 1.009332 | 1.002258 | 1.002258 | 0.9985651 | 0.9985651 | 1.001707
12 | OffsetFTD | 0.9652096 | 1.167956 | 0.9538513 | 0.9652096 | 0.8739475 | 1.095467 | 0.9571628 | 1.167956 | 0.9652096 | 0.9538513 | 1.060903 | 1.060903 | 1.072425 | 1.029006 | 1.029006 | 1.013057 | 1.013057 | 1.002266
13 | OffsetATD | 0.9849473 | 1.04894 | 0.9895247 | 0.9849473 | 0.9739367 | 1.025298 | 0.9881902 | 1.04894 | 0.9849473 | 0.9895247 | 1.019232 | 1.019232 | 1.021254 | 1.007804 | 1.007804 | 1.00209 | 1.00209 | 1.001806
14 | HexGrid-90degTilt2.5degRes | 1.000121 | 0.9999097 | 0.9999711 | 1.000121 | 0.9999093 | 0.9999766 | 1.000015 | 0.9999097 | 1.000121 | 0.9999711 | 0.9999404 | 0.9999404 | 0.9999524 | 1 | 1 | 1.00003 | 1.00003 | 0.9999836
15 | HexGrid-90degTilt5degRes | 0.9998801 | 0.9994441 | 1.00028 | 0.9998801 | 1.000808 | 0.9996099 | 1.000163 | 0.9994441 | 0.9998801 | 1.00028 | 0.999862 | 0.999862 | 0.999778 | 0.999868 | 0.999868 | 0.9998711 | 0.9998711 | 1.000031
16 | HexGrid-90degTilt10degRes | 1.001382 | 0.9970173 | 1.000401 | 1.001382 | 1.000928 | 0.9985608 | 1.000687 | 0.9970173 | 1.001382 | 1.000401 | 0.9987092 | 0.9987092 | 0.9986597 | 0.9996002 | 0.9996002 | 1.000046 | 1.000046 | 0.9998295
17 | HexGrid-90degTilt15degRes | 1.004434 | 0.9923509 | 1.000549 | 1.004434 | 1.000917 | 0.9965839 | 1.001682 | 0.9923509 | 1.004434 | 1.000549 | 0.9964499 | 0.9964499 | 0.9964946 | 0.9991113 | 0.9991113 | 1.000442 | 1.000442 | 0.9994194