## O554F-HW50
| 0 | 1 | 2 | 3 | 4 | 5 | 6 | 7 | 8 | 9 | 10 | 11 | 12 | 13 | 14 | 15 | 16 | 17 | 18 | 19 | 20 | 21 | 22 | 23 | 24 | 25 | 26 | 27 | 28
0 | HKL | [1, 1, 0] | [2, 0, 0] | [2, 1, 1] | [2, 2, 0] | [2, 2, 2] | [3, 1, 0] | [3, 2, 1] | [4, 0, 0] | 1Pair-A | 1Pair-B | 2Pairs-A | 2Pairs-B | 3Pairs-A | 3Pairs-B | 3Pairs-C | 4Pairs | 5A4F | MaxUnique | 1Pair-A | 1Pair-B | 2Pairs-A | 2Pairs-B | 3Pairs-A | 3Pairs-B | 3Pairs-C | 4Pairs | 5A4F | MaxUnique
1 | BT8Hex_2.5 | 1.000042 | 0.9998338 | 1.000042 | 1.000042 | 1.000111 | 0.9999086 | 1.000042 | 0.9998338 | 1.000042 | 1.000042 | 0.9999377 | 0.9999377 | 0.999928 | 0.9999723 | 0.9999723 | 0.9999896 | 0.9999896 | 0.9999963
2 | BT8Hex_5 | 1.00008 | 0.9996792 | 1.00008 | 1.00008 | 1.000214 | 0.9998236 | 1.00008 | 0.9996792 | 1.00008 | 1.00008 | 0.9998797 | 0.9998797 | 0.999861 | 0.9999465 | 0.9999465 | 0.99998 | 0.99998 | 0.9999929
3 | BT8Hex_10 | 1.000154 | 0.9993852 | 1.000154 | 1.000154 | 1.00041 | 0.9996619 | 1.000154 | 0.9993852 | 1.000154 | 1.000154 | 0.9997695 | 0.9997695 | 0.9997336 | 0.9998975 | 0.9998975 | 0.9999616 | 0.9999616 | 0.9999863
4 | BT8Hex_15 | 1.000225 | 0.9990984 | 1.000225 | 1.000225 | 1.000601 | 0.9995041 | 1.000225 | 0.9990984 | 1.000225 | 1.000225 | 0.9996619 | 0.9996619 | 0.9996093 | 0.9998497 | 0.9998497 | 0.9999436 | 0.9999436 | 0.99998
5 | Spiral2.5 | 1.000003 | 0.9999888 | 1.000003 | 1.000003 | 1.000007 | 0.9999938 | 1.000003 | 0.9999888 | 1.000003 | 1.000003 | 0.9999958 | 0.9999958 | 0.9999951 | 0.9999981 | 0.9999981 | 0.9999993 | 0.9999993 | 0.9999998
6 | Spiral5 | 1.000007 | 0.9999724 | 1.000007 | 1.000007 | 1.000018 | 0.9999848 | 1.000007 | 0.9999724 | 1.000007 | 1.000007 | 0.9999896 | 0.9999896 | 0.999988 | 0.9999954 | 0.9999954 | 0.9999983 | 0.9999983 | 0.9999994
7 | Spiral7.5 | 1.000009 | 0.999963 | 1.000009 | 1.000009 | 1.000025 | 0.9999796 | 1.000009 | 0.999963 | 1.000009 | 1.000009 | 0.9999861 | 0.9999861 | 0.999984 | 0.9999938 | 0.9999938 | 0.9999977 | 0.9999977 | 0.9999992
8 | Spiral10 | 1.00002 | 0.9999186 | 1.00002 | 1.00002 | 1.000054 | 0.9999553 | 1.00002 | 0.9999186 | 1.00002 | 1.00002 | 0.9999695 | 0.9999695 | 0.9999647 | 0.9999864 | 0.9999864 | 0.9999949 | 0.9999949 | 0.9999982
9 | Spiral15 | 1.000033 | 0.9998689 | 1.000033 | 1.000033 | 1.000087 | 0.9999279 | 1.000033 | 0.9998689 | 1.000033 | 1.000033 | 0.9999508 | 0.9999508 | 0.9999432 | 0.9999782 | 0.9999782 | 0.9999918 | 0.9999918 | 0.9999971
10 | OffsetF45 | 0.999705 | 1.00118 | 0.999705 | 0.999705 | 0.9992134 | 1.000649 | 0.999705 | 1.00118 | 0.999705 | 0.999705 | 1.000442 | 1.000442 | 1.000511 | 1.000197 | 1.000197 | 1.000074 | 1.000074 | 1.000026
11 | OffsetA45 | 0.9999239 | 1.000304 | 0.9999239 | 0.9999239 | 0.9997972 | 1.000167 | 0.9999239 | 1.000304 | 0.9999239 | 0.9999239 | 1.000114 | 1.000114 | 1.000132 | 1.000051 | 1.000051 | 1.000019 | 1.000019 | 1.000007
12 | OffsetFTD | 0.9991328 | 1.003469 | 0.9991328 | 0.9991328 | 0.9976876 | 1.001908 | 0.9991328 | 1.003469 | 0.9991328 | 0.9991328 | 1.001301 | 1.001301 | 1.001503 | 1.000578 | 1.000578 | 1.000217 | 1.000217 | 1.000077
13 | OffsetATD | 0.9997715 | 1.000914 | 0.9997715 | 0.9997715 | 0.9993906 | 1.000503 | 0.9997715 | 1.000914 | 0.9997715 | 0.9997715 | 1.000343 | 1.000343 | 1.000396 | 1.000152 | 1.000152 | 1.000057 | 1.000057 | 1.00002
14 | HexGrid-90degTilt2.5degRes | 1 | 0.9999993 | 1 | 1 | 1 | 0.9999996 | 1 | 0.9999993 | 1 | 1 | 0.9999997 | 0.9999997 | 0.9999997 | 0.9999999 | 0.9999999 | 1 | 1 | 1
15 | HexGrid-90degTilt5degRes | 1.000004 | 0.9999855 | 1.000004 | 1.000004 | 1.00001 | 0.999992 | 1.000004 | 0.9999855 | 1.000004 | 1.000004 | 0.9999945 | 0.9999945 | 0.9999937 | 0.9999976 | 0.9999976 | 0.9999991 | 0.9999991 | 0.9999997
16 | HexGrid-90degTilt10degRes | 1.000013 | 0.9999488 | 1.000013 | 1.000013 | 1.000034 | 0.9999719 | 1.000013 | 0.9999488 | 1.000013 | 1.000013 | 0.9999808 | 0.9999808 | 0.9999778 | 0.9999915 | 0.9999915 | 0.9999968 | 0.9999968 | 0.9999989
17 | HexGrid-90degTilt15degRes | 1.00003 | 0.9998801 | 1.00003 | 1.00003 | 1.00008 | 0.9999341 | 1.00003 | 0.9998801 | 1.00003 | 1.00003 | 0.999955 | 0.999955 | 0.9999481 | 0.99998 | 0.99998 | 0.9999925 | 0.9999925 | 0.9999973