## RGossF-HW03
| 0 | 1 | 2 | 3 | 4 | 5 | 6 | 7 | 8 | 9 | 10 | 11 | 12 | 13 | 14 | 15 | 16 | 17 | 18
0 | HKL | [1, 1, 0] | [2, 0, 0] | [2, 1, 1] | [2, 2, 0] | [2, 2, 2] | [3, 1, 0] | [3, 2, 1] | [4, 0, 0] | 1Pair-A | 1Pair-B | 2Pairs-A | 2Pairs-B | 3Pairs-A | 3Pairs-B | 3Pairs-C | 4Pairs | 5A4F | MaxUnique
1 | BT8Hex_2.5 | 1.295492 | 1.452126 | 1.15027 | 1.295492 | 1.54856 | 0.9336899 | 0.9766236 | 1.452126 | 1.295492 | 1.15027 | 1.301198 | 1.301198 | 1.178695 | 1.299296 | 1.299296 | 1.298345 | 1.298345 | 1.226127
2 | BT8Hex_5 | 1.330243 | 1.871387 | 1.285733 | 1.330243 | 2.251736 | 0.9881563 | 1.127662 | 1.871387 | 1.330243 | 1.285733 | 1.57856 | 1.57856 | 1.381759 | 1.495788 | 1.495788 | 1.454402 | 1.454402 | 1.47582
3 | BT8Hex_10 | 2.978031 | 5.062553 | 2.160745 | 2.978031 | 0.8056727 | 0.8218371 | 1.135549 | 5.062553 | 2.978031 | 2.160745 | 3.611649 | 3.611649 | 2.681712 | 3.400443 | 3.400443 | 3.29484 | 3.29484 | 2.160731
4 | BT8Hex_15 | 6.141537 | 10.53646 | 0.1983222 | 6.141537 | 0.916069 | 1.581953 | 1.679612 | 10.53646 | 6.141537 | 0.1983222 | 5.367391 | 5.367391 | 4.105579 | 5.62544 | 5.62544 | 5.754464 | 5.754464 | 3.508992
5 | Spiral2.5 | 1.154966 | 1.072573 | 1.044937 | 1.154966 | 1.079431 | 0.9513836 | 1.030771 | 1.072573 | 1.154966 | 1.044937 | 1.058755 | 1.058755 | 1.022965 | 1.090825 | 1.090825 | 1.106861 | 1.106861 | 1.055677
6 | Spiral5 | 1.333974 | 0.9979433 | 1.053498 | 1.333974 | 1.052196 | 0.9576742 | 1.040257 | 0.9979433 | 1.333974 | 1.053498 | 1.02572 | 1.02572 | 1.003038 | 1.128472 | 1.128472 | 1.179847 | 1.179847 | 1.07259
7 | Spiral7.5 | 1.510475 | 1.170785 | 1.003873 | 1.510475 | 0.9021019 | 0.8908227 | 1.040393 | 1.170785 | 1.510475 | 1.003873 | 1.087329 | 1.087329 | 1.021827 | 1.228377 | 1.228377 | 1.298902 | 1.298902 | 1.086408
8 | Spiral10 | 2.157091 | 1.835955 | 1.051598 | 2.157091 | 0.724358 | 0.8705085 | 0.9735832 | 1.835955 | 2.157091 | 1.051598 | 1.443777 | 1.443777 | 1.252687 | 1.681548 | 1.681548 | 1.800434 | 1.800434 | 1.268849
9 | Spiral15 | 3.061489 | 3.422721 | 0.9598421 | 3.061489 | 0.1782035 | 1.064045 | 1.037594 | 3.422721 | 3.061489 | 0.9598421 | 2.191282 | 2.191282 | 1.815536 | 2.481351 | 2.481351 | 2.626385 | 2.626385 | 1.620649
10 | OffsetF45 | -0.0003421703 | 0.00455468 | 0.5690786 | -0.0003421703 | -0.002882229 | 0.2984652 | 1.19716 | 0.00455468 | -0.0003421703 | 0.5690786 | 0.2868166 | 0.2868166 | 0.2906995 | 0.191097 | 0.191097 | 0.1432372 | 0.1432372 | 0.3443391
11 | OffsetA45 | 3.949016 | 1.697036 | -0.0002601929 | 3.949016 | 5.784812 | 1.399431 | 0.2773127 | 1.697036 | 3.949016 | -0.0002601929 | 0.8483877 | 0.8483877 | 1.032069 | 1.88193 | 1.88193 | 2.398702 | 2.398702 | 2.184558
12 | OffsetFTD | -0.0006148049 | -0.001881162 | 0.2177545 | -0.0006148049 | -0.005609062 | -0.0001539663 | 0.009354821 | -0.001881162 | -0.0006148049 | 0.2177545 | 0.1079367 | 0.1079367 | 0.07190647 | 0.07175286 | 0.07175286 | 0.05366094 | 0.05366094 | 0.03647506
13 | OffsetATD | 0.05920022 | -0.002980182 | 0.2195736 | 0.05920022 | 0.00278133 | 0.001041558 | 1.880683 | -0.002980182 | 0.05920022 | 0.2195736 | 0.1082967 | 0.1082967 | 0.07254499 | 0.09193121 | 0.09193121 | 0.08374846 | 0.08374846 | 0.3600499
14 | HexGrid-90degTilt2.5degRes | 1.073135 | 1.144589 | 1.033569 | 1.073135 | 1.216036 | 0.9616727 | 1.030753 | 1.144589 | 1.073135 | 1.033569 | 1.089079 | 1.089079 | 1.04661 | 1.083764 | 1.083764 | 1.081107 | 1.081107 | 1.076626
15 | HexGrid-90degTilt5degRes | 1.139141 | 0.9424386 | 1.06649 | 1.139141 | 0.9373915 | 0.9609854 | 0.9927695 | 0.9424386 | 1.139141 | 1.06649 | 1.004464 | 1.004464 | 0.9899713 | 1.049356 | 1.049356 | 1.071803 | 1.071803 | 1.006536
16 | HexGrid-90degTilt10degRes | 1.76192 | 0.8377182 | 1.236925 | 1.76192 | 2.104968 | 1.159225 | 1.312374 | 0.8377182 | 1.76192 | 1.236925 | 1.037322 | 1.037322 | 1.077956 | 1.278854 | 1.278854 | 1.399621 | 1.399621 | 1.402188
17 | HexGrid-90degTilt15degRes | 1.389114 | 4.278532 | 2.306847 | 1.389114 | 0.3596968 | 1.152732 | 1.217044 | 4.278532 | 1.389114 | 2.306847 | 3.29269 | 3.29269 | 2.57937 | 2.658164 | 2.658164 | 2.340902 | 2.340902 | 1.783994