## RGossF-HW20
| 0 | 1 | 2 | 3 | 4 | 5 | 6 | 7 | 8 | 9 | 10 | 11 | 12 | 13 | 14 | 15 | 16 | 17 | 18 | 19 | 20 | 21 | 22 | 23 | 24 | 25 | 26 | 27 | 28
0 | HKL | [1, 1, 0] | [2, 0, 0] | [2, 1, 1] | [2, 2, 0] | [2, 2, 2] | [3, 1, 0] | [3, 2, 1] | [4, 0, 0] | 1Pair-A | 1Pair-B | 2Pairs-A | 2Pairs-B | 3Pairs-A | 3Pairs-B | 3Pairs-C | 4Pairs | 5A4F | MaxUnique | 1Pair-A | 1Pair-B | 2Pairs-A | 2Pairs-B | 3Pairs-A | 3Pairs-B | 3Pairs-C | 4Pairs | 5A4F | MaxUnique
1 | BT8Hex_2.5 | 0.9954006 | 0.9991332 | 1.003868 | 0.9954006 | 1.016408 | 0.9949643 | 1.001323 | 0.9991332 | 0.9954006 | 1.003868 | 1.001501 | 1.001501 | 0.9993218 | 0.9994673 | 0.9994673 | 0.9984506 | 0.9984506 | 1.001849
2 | BT8Hex_5 | 0.9911777 | 0.9976046 | 1.007544 | 0.9911777 | 1.031162 | 0.9903267 | 1.002632 | 0.9976046 | 0.9911777 | 1.007544 | 1.002574 | 1.002574 | 0.9984918 | 0.9987755 | 0.9987755 | 0.996876 | 0.996876 | 1.003408
3 | BT8Hex_10 | 0.9843739 | 0.9956919 | 1.013883 | 0.9843739 | 1.059131 | 0.9813597 | 1.004983 | 0.9956919 | 0.9843739 | 1.013883 | 1.004787 | 1.004787 | 0.9969781 | 0.9979828 | 0.9979828 | 0.9945806 | 0.9945806 | 1.00657
4 | BT8Hex_15 | 0.9782041 | 0.9939372 | 1.020182 | 0.9782041 | 1.086231 | 0.9723887 | 1.007279 | 0.9939372 | 0.9782041 | 1.020182 | 1.00706 | 1.00706 | 0.9955027 | 0.9974412 | 0.9974412 | 0.9926319 | 0.9926319 | 1.009704
5 | Spiral2.5 | 1.001161 | 0.9990191 | 0.9998148 | 1.001161 | 0.999648 | 0.9995548 | 1.0002 | 0.9990191 | 1.001161 | 0.9998148 | 0.999417 | 0.999417 | 0.9994629 | 0.9999985 | 0.9999985 | 1.000289 | 1.000289 | 0.9998998
6 | Spiral5 | 1.002992 | 0.9976471 | 0.9994617 | 1.002992 | 0.9988596 | 0.9989682 | 1.000471 | 0.9976471 | 1.002992 | 0.9994617 | 0.9985544 | 0.9985544 | 0.9986923 | 1.000034 | 1.000034 | 1.000773 | 1.000773 | 0.9997333
7 | Spiral7.5 | 1.004476 | 0.9961785 | 0.9992956 | 1.004476 | 0.9986127 | 0.9982775 | 1.000785 | 0.9961785 | 1.004476 | 0.9992956 | 0.9977371 | 0.9977371 | 0.9979172 | 0.9999835 | 0.9999835 | 1.001107 | 1.001107 | 0.9996043
8 | Spiral10 | 1.009225 | 0.9922315 | 0.9985191 | 1.009225 | 0.9969859 | 0.9965232 | 1.001587 | 0.9922315 | 1.009225 | 0.9985191 | 0.9953753 | 0.9953753 | 0.9957579 | 0.999992 | 0.999992 | 1.0023 | 1.0023 | 0.9991787
9 | Spiral15 | 1.016238 | 0.9860452 | 0.9975025 | 1.016238 | 0.9948182 | 0.9937428 | 1.002873 | 0.9860452 | 1.016238 | 0.9975025 | 0.9917738 | 0.9917738 | 0.9924302 | 0.9999286 | 0.9999286 | 1.004006 | 1.004006 | 0.9985367
10 | OffsetF45 | 0.9422085 | 0.9318562 | 1.039747 | 0.9422085 | 1.012391 | 0.9974542 | 1.011593 | 0.9318562 | 0.9422085 | 1.039747 | 0.9858016 | 0.9858016 | 0.9896858 | 0.9712706 | 0.9712706 | 0.9640051 | 0.9640051 | 0.9892084
11 | OffsetA45 | 1.059548 | 1.067964 | 0.9601668 | 1.059548 | 1.023198 | 0.9928451 | 0.9890387 | 1.067964 | 1.059548 | 0.9601668 | 1.014066 | 1.014066 | 1.006992 | 1.029226 | 1.029226 | 1.036807 | 1.036807 | 1.01546
12 | OffsetFTD | 0.8731923 | 0.139837 | 1.411107 | 0.8731923 | 2.273757 | 0.3739415 | 1.254853 | 0.139837 | 0.8731923 | 1.411107 | 0.7754722 | 0.7754722 | 0.6416286 | 0.8080456 | 0.8080456 | 0.8243322 | 0.8243322 | 1.054448
13 | OffsetATD | 1.236171 | 0.5397908 | 1.047864 | 1.236171 | 0.9754517 | 0.8176699 | 1.102555 | 0.5397908 | 1.236171 | 1.047864 | 0.7938272 | 0.7938272 | 0.8017747 | 0.9412751 | 0.9412751 | 1.014999 | 1.014999 | 0.9532504
14 | HexGrid-90degTilt2.5degRes | 0.9995999 | 1.001007 | 0.9999604 | 0.9995999 | 1.001127 | 0.9999837 | 0.9998537 | 1.001007 | 0.9995999 | 0.9999604 | 1.000484 | 1.000484 | 1.000317 | 1.000189 | 1.000189 | 1.000042 | 1.000042 | 1.000255
15 | HexGrid-90degTilt5degRes | 1.002508 | 0.9973544 | 0.9996314 | 1.002508 | 0.9975294 | 0.9994438 | 1.000462 | 0.9973544 | 1.002508 | 0.9996314 | 0.9984929 | 0.9984929 | 0.9988099 | 0.9998312 | 0.9998312 | 1.0005 | 1.0005 | 0.9994882
16 | HexGrid-90degTilt10degRes | 0.9956545 | 1.003218 | 1.0017 | 0.9956545 | 1.009808 | 0.9985668 | 0.99989 | 1.003218 | 0.9956545 | 1.0017 | 1.002459 | 1.002459 | 1.001161 | 1.000191 | 1.000191 | 0.9990567 | 0.9990567 | 1.001473
17 | HexGrid-90degTilt15degRes | 0.9815921 | 1.016967 | 1.005458 | 0.9815921 | 1.035526 | 0.9969289 | 0.9984875 | 1.016967 | 0.9815921 | 1.005458 | 1.011212 | 1.011212 | 1.006451 | 1.001339 | 1.001339 | 0.9964023 | 0.9964023 | 1.005827