## SA-HW03
| 0 | 1 | 2 | 3 | 4 | 5 | 6 | 7 | 8 | 9 | 10 | 11 | 12 | 13 | 14 | 15 | 16 | 17 | 18 | 19 | 20 | 21
0 | HKL | [1, 1, 1] | [2, 0, 0] | [2, 2, 0] | [2, 2, 2] | [3, 1, 1] | [3, 3, 1] | [3, 3, 3] | [4, 0, 0] | [4, 2, 0] | [4, 2, 2] | [5, 1, 1] | 1Pair-A | 1Pair-B | 2Pairs-A | 2Pairs-B | 3Pairs-A | 3Pairs-B | 3Pairs-C | 4Pairs | 5A4F | MaxUnique
1 | BT8Hex_2.5 | 1.160201 | 0.9364671 | 0.9532713 | 1.160201 | 0.959097 | 1.05078 | 1.160201 | 0.9364671 | 1.026257 | 1.031175 | 1.044077 | 1.160201 | 0.9532713 | 0.9448692 | 0.9561841 | 1.016646 | 0.9496118 | 1.016646 | 1.002259 | 1.033847 | 1.020166
2 | BT8Hex_5 | 1.496375 | 0.8228392 | 1.021082 | 1.496375 | 1.027656 | 1.071849 | 1.496375 | 0.8228392 | 1.075775 | 1.06306 | 1.103181 | 1.496375 | 1.021082 | 0.9219605 | 1.024369 | 1.113432 | 0.9571922 | 1.113432 | 1.091988 | 1.172865 | 1.085227
3 | BT8Hex_10 | 1.297369 | 1.027363 | 0.4199275 | 1.297369 | 0.6058997 | 1.85268 | 1.297369 | 1.027363 | 1.627404 | 1.481165 | 1.342119 | 1.297369 | 0.4199275 | 0.7236454 | 0.5129136 | 0.9148867 | 0.6843968 | 0.9148867 | 0.83764 | 0.9295859 | 1.206741
4 | BT8Hex_15 | 5.479397 | 1.027023 | 0.1511363 | 5.479397 | 0.3107964 | 0.3003057 | 5.479397 | 1.027023 | 1.922821 | 1.781498 | 0.2487314 | 5.479397 | 0.1511363 | 0.5890799 | 0.2309664 | 2.219186 | 0.4963187 | 2.219186 | 1.742088 | 2.48955 | 1.402714
5 | Spiral2.5 | 0.9906655 | 0.9642976 | 1.021003 | 0.9906655 | 1.019354 | 0.9923264 | 0.9906655 | 0.9642976 | 0.9828242 | 1.012603 | 0.9968902 | 0.9906655 | 1.021003 | 0.9926505 | 1.020179 | 0.9919888 | 1.001552 | 0.9919888 | 0.9988301 | 0.9971972 | 0.9974955
6 | Spiral5 | 0.9912927 | 0.9569052 | 1.018947 | 0.9912927 | 1.02808 | 0.9879495 | 0.9912927 | 0.9569052 | 0.9768905 | 1.019271 | 0.9860247 | 0.9912927 | 1.018947 | 0.9879263 | 1.023514 | 0.9890484 | 1.001311 | 0.9890484 | 0.9988063 | 0.9973036 | 0.9956701
7 | Spiral7.5 | 1.107628 | 0.938214 | 1.034536 | 1.107628 | 1.017463 | 0.9698469 | 1.107628 | 0.938214 | 0.9634283 | 1.007184 | 0.9620436 | 1.107628 | 1.034536 | 0.986375 | 1.026 | 1.026793 | 0.9967377 | 1.026793 | 1.02446 | 1.041094 | 1.000043
8 | Spiral10 | 0.755221 | 1.011279 | 0.9987839 | 0.755221 | 0.9546161 | 1.010318 | 0.755221 | 1.011279 | 1.061268 | 0.8880329 | 1.074946 | 0.755221 | 0.9987839 | 1.005031 | 0.9767 | 0.9217612 | 0.9882262 | 0.9217612 | 0.9299749 | 0.8950241 | 0.969308
9 | Spiral15 | 1.3217 | 0.681413 | 0.9996521 | 1.3217 | 1.014075 | 0.8054783 | 1.3217 | 0.681413 | 1.107428 | 1.060835 | 0.8846681 | 1.3217 | 0.9996521 | 0.8405326 | 1.006864 | 1.000922 | 0.8983801 | 1.000922 | 1.00421 | 1.067708 | 0.9844063
10 | OffsetF45 | 0.744581 | 1.359516 | 0.061658 | 0.744581 | 0.1323209 | 0.8272665 | 0.744581 | 1.359516 | 0.1006371 | 2.380718 | 2.183903 | 0.744581 | 0.061658 | 0.7105871 | 0.09698947 | 0.7219184 | 0.5178317 | 0.7219184 | 0.574519 | 0.6085314 | 0.9738251
11 | OffsetA45 | 0.5843542 | 1.102411 | 0.2800024 | 0.5843542 | 0.2563028 | 1.076015 | 0.5843542 | 1.102411 | 0.9774872 | 1.070004 | 1.471206 | 0.5843542 | 0.2800024 | 0.6912068 | 0.2681526 | 0.6555893 | 0.5462388 | 0.6555893 | 0.5557677 | 0.561485 | 0.8522227
12 | OffsetFTD | -0.0004619738 | -0.001662974 | 3.801524 | -0.0004619738 | 0.8562968 | 0.6773029 | -0.0004619738 | -0.001662974 | 0.5296588 | 0.1869639 | 0.2226855 | -0.0004619738 | 3.801524 | 1.899931 | 2.32891 | 1.266466 | 1.552053 | 1.266466 | 1.163924 | 0.9310468 | 0.7840384
13 | OffsetATD | 0.1452399 | 1.311567 | 0.01211888 | 0.1452399 | 1.845074 | 0.8514628 | 0.1452399 | 1.311567 | 0.2620037 | 1.549633 | 2.452363 | 0.1452399 | 0.01211888 | 0.6618428 | 0.9285964 | 0.4896418 | 1.056253 | 0.4896418 | 0.8284998 | 0.6918478 | 1.053683
14 | HexGrid-90degTilt2.5degRes | 0.9654515 | 0.9789224 | 1.021133 | 0.9654515 | 1.022973 | 1.001737 | 0.9654515 | 0.9789224 | 0.9719353 | 1.01486 | 0.9904379 | 0.9654515 | 1.021133 | 1.000027 | 1.022053 | 0.9885021 | 1.007676 | 0.9885021 | 0.9971198 | 0.9907862 | 0.9959311
15 | HexGrid-90degTilt5degRes | 1.070695 | 1.00464 | 1.031427 | 1.070695 | 1.020096 | 1.020707 | 1.070695 | 1.00464 | 1.001878 | 1.048586 | 0.9954889 | 1.070695 | 1.031427 | 1.018033 | 1.025761 | 1.035587 | 1.018721 | 1.035587 | 1.031715 | 1.039511 | 1.02419
16 | HexGrid-90degTilt10degRes | 0.8182258 | 1.434578 | 0.9915589 | 0.8182258 | 0.9521725 | 1.606546 | 0.8182258 | 1.434578 | 1.2129 | 0.8923626 | 0.9899997 | 0.8182258 | 0.9915589 | 1.213068 | 0.9718657 | 1.081454 | 1.126103 | 1.081454 | 1.049134 | 1.002952 | 1.112293
17 | HexGrid-90degTilt15degRes | 1.432985 | 0.3757608 | 0.7572985 | 1.432985 | 1.143224 | 1.767468 | 1.432985 | 0.3757608 | 0.8109298 | 1.27804 | 0.9781195 | 1.432985 | 0.7572985 | 0.5665296 | 0.9502613 | 0.8553481 | 0.7587611 | 0.8553481 | 0.9273171 | 1.028451 | 1.067978