## SA-HW20
| 0 | 1 | 2 | 3 | 4 | 5 | 6 | 7 | 8 | 9 | 10 | 11 | 12 | 13 | 14 | 15 | 16 | 17 | 18 | 19 | 20 | 21 | 22 | 23 | 24 | 25 | 26 | 27 | 28 | 29 | 30 | 31
0 | HKL | [1, 1, 1] | [2, 0, 0] | [2, 2, 0] | [2, 2, 2] | [3, 1, 1] | [3, 3, 1] | [3, 3, 3] | [4, 0, 0] | [4, 2, 0] | [4, 2, 2] | [5, 1, 1] | 1Pair-A | 1Pair-B | 2Pairs-A | 2Pairs-B | 3Pairs-A | 3Pairs-B | 3Pairs-C | 4Pairs | 5A4F | MaxUnique | 1Pair-A | 1Pair-B | 2Pairs-A | 2Pairs-B | 3Pairs-A | 3Pairs-B | 3Pairs-C | 4Pairs | 5A4F | MaxUnique
1 | BT8Hex_2.5 | 1.00676 | 0.9904635 | 1.001349 | 1.00676 | 0.9983437 | 1.002914 | 1.00676 | 0.9904635 | 0.9982766 | 1.002545 | 0.9942132 | 1.00676 | 1.001349 | 0.9959064 | 0.9998465 | 0.9995243 | 0.9967188 | 0.9995243 | 0.9992292 | 1.000735 | 0.9993581
2 | BT8Hex_5 | 1.012897 | 0.9815949 | 1.00274 | 1.012897 | 0.9967805 | 1.005689 | 1.012897 | 0.9815949 | 0.9966805 | 1.004884 | 0.9888002 | 1.012897 | 1.00274 | 0.9921676 | 0.9997604 | 0.9990773 | 0.9937052 | 0.9990773 | 0.9985031 | 1.001382 | 0.9987583
3 | BT8Hex_10 | 1.024856 | 0.9647179 | 1.005048 | 1.024856 | 0.9938826 | 1.010827 | 1.024856 | 0.9647179 | 0.9936123 | 1.009429 | 0.978572 | 1.024856 | 1.005048 | 0.984883 | 0.9994654 | 0.9982072 | 0.9878829 | 0.9982072 | 0.9971261 | 1.002672 | 0.9976181
4 | BT8Hex_15 | 1.036936 | 0.9479231 | 1.007285 | 1.036936 | 0.9908328 | 1.015771 | 1.036936 | 0.9479231 | 0.9909851 | 1.013527 | 0.9685698 | 1.036936 | 1.007285 | 0.9776042 | 0.9990591 | 0.9973816 | 0.9820137 | 0.9973816 | 0.9957444 | 1.003983 | 0.9964788
5 | Spiral2.5 | 1.000456 | 0.9992141 | 1.000153 | 1.000456 | 0.9998751 | 1.000271 | 1.000456 | 0.9992141 | 0.999844 | 1.000225 | 0.9995095 | 1.000456 | 1.000153 | 0.9996838 | 1.000014 | 0.9999413 | 0.9997476 | 0.9999413 | 0.9999247 | 1.000031 | 0.9999435
6 | Spiral5 | 1.001437 | 0.9977703 | 1.000386 | 1.001437 | 0.9996266 | 1.000756 | 1.001437 | 0.9977703 | 0.999533 | 1.000648 | 0.9986029 | 1.001437 | 1.000386 | 0.999078 | 1.000006 | 0.9998645 | 0.9992609 | 0.9998645 | 0.999805 | 1.000131 | 0.999845
7 | Spiral7.5 | 1.002262 | 0.9967853 | 1.000458 | 1.002262 | 0.9994519 | 1.001095 | 1.002262 | 0.9967853 | 0.9992377 | 1.001009 | 0.9979515 | 1.002262 | 1.000458 | 0.9986216 | 0.9999549 | 0.999835 | 0.9988984 | 0.999835 | 0.9997392 | 1.000244 | 0.9997812
8 | Spiral10 | 1.004616 | 0.9931698 | 1.001034 | 1.004616 | 0.9988628 | 1.002323 | 1.004616 | 0.9931698 | 0.9984406 | 1.002106 | 0.9956766 | 1.004616 | 1.001034 | 0.9971019 | 0.9999484 | 0.9996067 | 0.9976889 | 0.9996067 | 0.9994207 | 1.00046 | 0.9995286
9 | Spiral15 | 1.008736 | 0.9884566 | 1.001256 | 1.008736 | 0.9980283 | 1.00385 | 1.008736 | 0.9884566 | 0.9970878 | 1.003786 | 0.9926287 | 1.008736 | 1.001256 | 0.9948561 | 0.9996419 | 0.9994827 | 0.9959135 | 0.9994827 | 0.9991191 | 1.001042 | 0.9992287
10 | OffsetF45 | 1.000696 | 1.187896 | 0.8904628 | 1.000696 | 1.031602 | 0.9286603 | 1.000696 | 1.187896 | 0.9898226 | 0.9913094 | 1.10538 | 1.000696 | 0.8904628 | 1.039179 | 0.9610325 | 1.026352 | 1.036654 | 1.026352 | 1.027664 | 1.022271 | 1.015729
11 | OffsetA45 | 0.9437533 | 1.001865 | 1.020953 | 0.9437533 | 1.007542 | 0.9936919 | 0.9437533 | 1.001865 | 1.026114 | 0.9811122 | 1.013551 | 0.9437533 | 1.020953 | 1.011409 | 1.014247 | 0.988857 | 1.01012 | 0.988857 | 0.9935283 | 0.9835733 | 0.9985728
12 | OffsetFTD | 0.7379787 | 0.844566 | 1.235985 | 0.7379787 | 0.9839822 | 1.07305 | 0.7379787 | 0.844566 | 1.102998 | 0.9254025 | 0.9399267 | 0.7379787 | 1.235985 | 1.040276 | 1.109984 | 0.93951 | 1.021511 | 0.93951 | 0.950628 | 0.9080982 | 0.9804862
13 | OffsetATD | 1.103631 | 1.072877 | 0.9056786 | 1.103631 | 1.0051 | 0.9735916 | 1.103631 | 1.072877 | 0.9527957 | 1.0315 | 1.024775 | 1.103631 | 0.9056786 | 0.9892778 | 0.9553895 | 1.027396 | 0.9945519 | 1.027396 | 1.021822 | 1.038184 | 1.008744
14 | HexGrid-90degTilt2.5degRes | 1.00059 | 1.000459 | 0.99955 | 1.00059 | 0.9999655 | 0.9999194 | 1.00059 | 1.000459 | 0.9997033 | 1.000144 | 1.000113 | 1.00059 | 0.99955 | 1.000004 | 0.9997578 | 1.0002 | 0.9999914 | 1.0002 | 1.000141 | 1.000231 | 1.000055
15 | HexGrid-90degTilt5degRes | 0.999505 | 0.9984065 | 1.000958 | 0.999505 | 0.9998952 | 1.000468 | 0.999505 | 0.9984065 | 1.000293 | 1.000016 | 0.9992453 | 0.999505 | 1.000958 | 0.9996825 | 1.000427 | 0.9996233 | 0.9997534 | 0.9996233 | 0.9996913 | 0.999654 | 0.9998485
16 | HexGrid-90degTilt10degRes | 1.003865 | 0.9986312 | 0.9989435 | 1.003865 | 0.9993774 | 1.000617 | 1.003865 | 0.9986312 | 0.9985728 | 1.001182 | 0.9986479 | 1.003865 | 0.9989435 | 0.9987874 | 0.9991604 | 1.00048 | 0.998984 | 1.00048 | 1.000204 | 1.000937 | 0.9999797
17 | HexGrid-90degTilt15degRes | 1.01265 | 0.9994329 | 0.9949868 | 1.01265 | 0.9983957 | 1.000776 | 1.01265 | 0.9994329 | 0.9951065 | 1.003427 | 0.9976651 | 1.01265 | 0.9949868 | 0.9972099 | 0.9966913 | 1.002357 | 0.9976052 | 1.002357 | 1.001366 | 1.003623 | 1.000305