## ShearF-HW10
| 0 | 1 | 2 | 3 | 4 | 5 | 6 | 7 | 8 | 9 | 10 | 11 | 12 | 13 | 14 | 15 | 16 | 17 | 18 | 19 | 20 | 21 | 22 | 23 | 24 | 25 | 26 | 27 | 28
0 | HKL | [1, 1, 0] | [2, 0, 0] | [2, 1, 1] | [2, 2, 0] | [2, 2, 2] | [3, 1, 0] | [3, 2, 1] | [4, 0, 0] | 1Pair-A | 1Pair-B | 2Pairs-A | 2Pairs-B | 3Pairs-A | 3Pairs-B | 3Pairs-C | 4Pairs | 5A4F | MaxUnique | 1Pair-A | 1Pair-B | 2Pairs-A | 2Pairs-B | 3Pairs-A | 3Pairs-B | 3Pairs-C | 4Pairs | 5A4F | MaxUnique
1 | BT8Hex_2.5 | 1.035948 | 1.12454 | 0.9592691 | 1.035948 | 0.960962 | 1.041455 | 0.9706634 | 1.12454 | 1.035948 | 0.9592691 | 1.041905 | 1.041905 | 1.041755 | 1.039919 | 1.039919 | 1.038926 | 1.038926 | 1.015473
2 | BT8Hex_5 | 1.065007 | 1.232368 | 0.9221712 | 1.065007 | 0.9223476 | 1.079749 | 0.9448021 | 1.232368 | 1.065007 | 0.9221712 | 1.077269 | 1.077269 | 1.078096 | 1.073182 | 1.073182 | 1.071138 | 1.071138 | 1.027741
3 | BT8Hex_10 | 1.134412 | 1.479802 | 0.8530085 | 1.134412 | 0.8576906 | 1.161835 | 0.8914536 | 1.479802 | 1.134412 | 0.8530085 | 1.166406 | 1.166406 | 1.164882 | 1.155741 | 1.155741 | 1.150409 | 1.150409 | 1.063034
4 | BT8Hex_15 | 1.215987 | 1.77927 | 0.8690728 | 1.215987 | 0.7567506 | 1.28434 | 0.8123047 | 1.77927 | 1.215987 | 0.8690728 | 1.324172 | 1.324172 | 1.310894 | 1.28811 | 1.28811 | 1.270079 | 1.270079 | 1.119621
5 | Spiral2.5 | 0.9998445 | 1.01413 | 0.9986671 | 0.9998445 | 0.9986891 | 1.000587 | 0.9987994 | 1.01413 | 0.9998445 | 0.9986671 | 1.006399 | 1.006399 | 1.004461 | 1.004214 | 1.004214 | 1.003122 | 1.003122 | 1.001786
6 | Spiral5 | 1.001263 | 1.033121 | 0.9964119 | 1.001263 | 0.9965825 | 1.001801 | 0.9967222 | 1.033121 | 1.001263 | 0.9964119 | 1.014767 | 1.014767 | 1.010445 | 1.010266 | 1.010266 | 1.008015 | 1.008015 | 1.004317
7 | Spiral7.5 | 1.004585 | 1.039526 | 0.9951973 | 1.004585 | 0.9931412 | 1.002205 | 0.9960864 | 1.039526 | 1.004585 | 0.9951973 | 1.017361 | 1.017361 | 1.012309 | 1.013103 | 1.013103 | 1.010973 | 1.010973 | 1.005123
8 | Spiral10 | 1.006332 | 1.094312 | 0.9909105 | 1.006332 | 0.9874039 | 1.004321 | 0.9916798 | 1.094312 | 1.006332 | 0.9909105 | 1.042611 | 1.042611 | 1.029848 | 1.030518 | 1.030518 | 1.024472 | 1.024472 | 1.012493
9 | Spiral15 | 1.022584 | 1.141009 | 0.9808944 | 1.022584 | 0.9818799 | 1.010532 | 0.9842913 | 1.141009 | 1.022584 | 0.9808944 | 1.060952 | 1.060952 | 1.044145 | 1.048162 | 1.048162 | 1.041768 | 1.041768 | 1.020198
10 | OffsetF45 | 2.479442 | 0.08778695 | 0.4796082 | 2.479442 | 0.06967064 | 0.8761457 | 1.141003 | 0.08778695 | 2.479442 | 0.4796082 | 0.2836976 | 0.2836976 | 0.4811803 | 1.015612 | 1.015612 | 1.38157 | 1.38157 | 0.8556093
11 | OffsetA45 | 0.3204353 | 1.050514 | 1.452558 | 0.3204353 | 1.232729 | 0.8241566 | 1.081911 | 1.050514 | 0.3204353 | 1.452558 | 1.251536 | 1.251536 | 1.109076 | 0.9411691 | 0.9411691 | 0.7859857 | 0.7859857 | 0.9937174
12 | OffsetFTD | 0.3218565 | 0.08773682 | 1.42767 | 0.3218565 | 1.776643 | 0.5011461 | 1.321771 | 0.08773682 | 0.3218565 | 1.42767 | 0.7577033 | 0.7577033 | 0.6721842 | 0.612421 | 0.612421 | 0.5397799 | 0.5397799 | 0.9061371
13 | OffsetATD | 1.715653 | 1.045773 | 0.6616939 | 1.715653 | 1.386084 | 1.084522 | 0.8381313 | 1.045773 | 1.715653 | 0.6616939 | 0.8537334 | 0.8537334 | 0.9306631 | 1.14104 | 1.14104 | 1.284693 | 1.284693 | 1.121976
14 | HexGrid-90degTilt2.5degRes | 0.9997059 | 1.001389 | 1.000511 | 0.9997059 | 1.000956 | 0.999745 | 1.000124 | 1.001389 | 0.9997059 | 1.000511 | 1.00095 | 1.00095 | 1.000548 | 1.000535 | 1.000535 | 1.000328 | 1.000328 | 1.000405
15 | HexGrid-90degTilt5degRes | 0.9973561 | 1.020493 | 0.9964585 | 0.9973561 | 0.9988754 | 0.999136 | 0.9987748 | 1.020493 | 0.9973561 | 0.9964585 | 1.008476 | 1.008476 | 1.005362 | 1.004769 | 1.004769 | 1.002916 | 1.002916 | 1.001849
16 | HexGrid-90degTilt10degRes | 1.021401 | 1.004029 | 0.987481 | 1.021401 | 0.9886323 | 1.020668 | 0.9896061 | 1.004029 | 1.021401 | 0.987481 | 0.9957549 | 0.9957549 | 1.004059 | 1.004304 | 1.004304 | 1.008578 | 1.008578 | 1.001969
17 | HexGrid-90degTilt15degRes | 1.035323 | 1.06837 | 0.9706681 | 1.035323 | 0.9713599 | 1.040776 | 0.9797862 | 1.06837 | 1.035323 | 0.9706681 | 1.019519 | 1.019519 | 1.026605 | 1.024787 | 1.024787 | 1.027421 | 1.027421 | 1.011047