## ShearF-HW15
| 0 | 1 | 2 | 3 | 4 | 5 | 6 | 7 | 8 | 9 | 10 | 11 | 12 | 13 | 14 | 15 | 16 | 17 | 18 | 19 | 20 | 21 | 22 | 23 | 24 | 25 | 26 | 27 | 28
0 | HKL | [1, 1, 0] | [2, 0, 0] | [2, 1, 1] | [2, 2, 0] | [2, 2, 2] | [3, 1, 0] | [3, 2, 1] | [4, 0, 0] | 1Pair-A | 1Pair-B | 2Pairs-A | 2Pairs-B | 3Pairs-A | 3Pairs-B | 3Pairs-C | 4Pairs | 5A4F | MaxUnique | 1Pair-A | 1Pair-B | 2Pairs-A | 2Pairs-B | 3Pairs-A | 3Pairs-B | 3Pairs-C | 4Pairs | 5A4F | MaxUnique
1 | BT8Hex_2.5 | 1.009678 | 1.065652 | 0.9742962 | 1.009678 | 0.9621777 | 1.028106 | 0.9839423 | 1.065652 | 1.009678 | 0.9742962 | 1.019974 | 1.019974 | 1.022685 | 1.016542 | 1.016542 | 1.014826 | 1.014826 | 1.003975
2 | BT8Hex_5 | 1.017286 | 1.123897 | 0.9514014 | 1.017286 | 0.9258221 | 1.054285 | 0.9694196 | 1.123897 | 1.017286 | 0.9514014 | 1.037649 | 1.037649 | 1.043195 | 1.030862 | 1.030862 | 1.027468 | 1.027468 | 1.007019
3 | BT8Hex_10 | 1.033587 | 1.244466 | 0.9062947 | 1.033587 | 0.8612893 | 1.103746 | 0.9406557 | 1.244466 | 1.033587 | 0.9062947 | 1.075381 | 1.075381 | 1.084836 | 1.06145 | 1.06145 | 1.054484 | 1.054484 | 1.015007
4 | BT8Hex_15 | 1.049792 | 1.365442 | 0.8657547 | 1.049792 | 0.8022217 | 1.155924 | 0.9108568 | 1.365442 | 1.049792 | 0.8657547 | 1.115598 | 1.115598 | 1.12904 | 1.093663 | 1.093663 | 1.082695 | 1.082695 | 1.024999
5 | Spiral2.5 | 0.9992677 | 1.006048 | 0.9989722 | 0.9992677 | 0.9987182 | 1.00152 | 0.9990301 | 1.006048 | 0.9992677 | 0.9989722 | 1.00251 | 1.00251 | 1.00218 | 1.001429 | 1.001429 | 1.000889 | 1.000889 | 1.000593
6 | Spiral5 | 0.9988941 | 1.014208 | 0.9972916 | 0.9988941 | 0.996909 | 1.003567 | 0.9976545 | 1.014208 | 0.9988941 | 0.9972916 | 1.00575 | 1.00575 | 1.005022 | 1.003464 | 1.003464 | 1.002322 | 1.002322 | 1.001421
7 | Spiral7.5 | 0.9994653 | 1.017733 | 0.9963085 | 0.9994653 | 0.9945027 | 1.00468 | 0.9970158 | 1.017733 | 0.9994653 | 0.9963085 | 1.007021 | 1.007021 | 1.00624 | 1.004502 | 1.004502 | 1.003243 | 1.003243 | 1.001617
8 | Spiral10 | 0.9975142 | 1.040856 | 0.9923087 | 0.9975142 | 0.9892473 | 1.010185 | 0.9934123 | 1.040856 | 0.9975142 | 0.9923087 | 1.016583 | 1.016583 | 1.01445 | 1.010226 | 1.010226 | 1.007048 | 1.007048 | 1.003921
9 | Spiral15 | 0.9999651 | 1.062684 | 0.9858096 | 0.9999651 | 0.9810872 | 1.016694 | 0.9890505 | 1.062684 | 0.9999651 | 0.9858096 | 1.024247 | 1.024247 | 1.021729 | 1.016153 | 1.016153 | 1.012106 | 1.012106 | 1.005882
10 | OffsetF45 | 1.823257 | 0.3862134 | 0.7841456 | 1.823257 | 0.4366273 | 0.8424218 | 1.094411 | 0.3862134 | 1.823257 | 0.7841456 | 0.5851795 | 0.5851795 | 0.6709269 | 0.9978719 | 0.9978719 | 1.204218 | 1.204218 | 0.8945126
11 | OffsetA45 | 0.6535133 | 1.039018 | 1.186105 | 0.6535133 | 1.283618 | 0.9589762 | 1.027484 | 1.039018 | 0.6535133 | 1.186105 | 1.112562 | 1.112562 | 1.061367 | 0.9595456 | 0.9595456 | 0.8830376 | 0.8830376 | 1.024786
12 | OffsetFTD | 0.7520862 | 0.3813713 | 1.320078 | 0.7520862 | 1.604222 | 0.6863088 | 1.167466 | 0.3813713 | 0.7520862 | 1.320078 | 0.8507248 | 0.8507248 | 0.7959195 | 0.8178453 | 0.8178453 | 0.8014055 | 0.8014055 | 0.9852554
13 | OffsetATD | 1.299517 | 0.977947 | 0.86843 | 1.299517 | 1.131825 | 0.928548 | 0.9859947 | 0.977947 | 1.299517 | 0.86843 | 0.9231885 | 0.9231885 | 0.924975 | 1.048632 | 1.048632 | 1.111353 | 1.111353 | 1.032044
14 | HexGrid-90degTilt2.5degRes | 0.9992206 | 1.0012 | 1.000288 | 0.9992206 | 1.000731 | 0.999963 | 0.9999384 | 1.0012 | 0.9992206 | 1.000288 | 1.000744 | 1.000744 | 1.000483 | 1.000236 | 1.000236 | 0.9999822 | 0.9999822 | 1.000223
15 | HexGrid-90degTilt5degRes | 0.9995798 | 1.007769 | 0.9982257 | 0.9995798 | 0.997623 | 1.001991 | 0.9987703 | 1.007769 | 0.9995798 | 0.9982257 | 1.002997 | 1.002997 | 1.002662 | 1.001858 | 1.001858 | 1.001289 | 1.001289 | 1.00066
16 | HexGrid-90degTilt10degRes | 1.002418 | 1.016454 | 0.9929079 | 1.002418 | 0.9885302 | 1.009027 | 0.9949657 | 1.016454 | 1.002418 | 0.9929079 | 1.004681 | 1.004681 | 1.00613 | 1.003926 | 1.003926 | 1.003549 | 1.003549 | 1.000717
17 | HexGrid-90degTilt15degRes | 1.007659 | 1.043499 | 0.9818397 | 1.007659 | 0.9711475 | 1.020624 | 0.9885127 | 1.043499 | 1.007659 | 0.9818397 | 1.01267 | 1.01267 | 1.015321 | 1.010999 | 1.010999 | 1.010164 | 1.010164 | 1.002214