## ShearF-HW20
| 0 | 1 | 2 | 3 | 4 | 5 | 6 | 7 | 8 | 9 | 10 | 11 | 12 | 13 | 14 | 15 | 16 | 17 | 18 | 19 | 20 | 21 | 22 | 23 | 24 | 25 | 26 | 27 | 28
0 | HKL | [1, 1, 0] | [2, 0, 0] | [2, 1, 1] | [2, 2, 0] | [2, 2, 2] | [3, 1, 0] | [3, 2, 1] | [4, 0, 0] | 1Pair-A | 1Pair-B | 2Pairs-A | 2Pairs-B | 3Pairs-A | 3Pairs-B | 3Pairs-C | 4Pairs | 5A4F | MaxUnique | 1Pair-A | 1Pair-B | 2Pairs-A | 2Pairs-B | 3Pairs-A | 3Pairs-B | 3Pairs-C | 4Pairs | 5A4F | MaxUnique
1 | BT8Hex_2.5 | 0.9991364 | 1.03809 | 0.9869328 | 0.9991364 | 0.9718901 | 1.01956 | 0.9904769 | 1.03809 | 0.9991364 | 0.9869328 | 1.012511 | 1.012511 | 1.014861 | 1.008053 | 1.008053 | 1.005824 | 1.005824 | 1.001014
2 | BT8Hex_5 | 0.9979271 | 1.072908 | 0.9750762 | 0.9979271 | 0.9455177 | 1.037798 | 0.9817121 | 1.072908 | 0.9979271 | 0.9750762 | 1.023992 | 1.023992 | 1.028594 | 1.015304 | 1.015304 | 1.01096 | 1.01096 | 1.001823
3 | BT8Hex_10 | 0.9957634 | 1.141423 | 0.9520693 | 0.9957634 | 0.8969245 | 1.072365 | 0.9647536 | 1.141423 | 0.9957634 | 0.9520693 | 1.046746 | 1.046746 | 1.055286 | 1.029752 | 1.029752 | 1.021255 | 1.021255 | 1.003883
4 | BT8Hex_15 | 0.9934755 | 1.208169 | 0.9294332 | 0.9934755 | 0.8503055 | 1.106364 | 0.9479822 | 1.208169 | 0.9934755 | 0.9294332 | 1.068801 | 1.068801 | 1.081322 | 1.043692 | 1.043692 | 1.031138 | 1.031138 | 1.005955
5 | Spiral2.5 | 0.999289 | 1.003059 | 0.9993716 | 0.999289 | 0.9988734 | 1.001263 | 0.9993455 | 1.003059 | 0.999289 | 0.9993716 | 1.001215 | 1.001215 | 1.001231 | 1.000573 | 1.000573 | 1.000252 | 1.000252 | 1.0002
6 | Spiral5 | 0.99856 | 1.007124 | 0.9984365 | 0.99856 | 0.9972598 | 1.002932 | 0.9984672 | 1.007124 | 0.99856 | 0.9984365 | 1.00278 | 1.00278 | 1.002831 | 1.001373 | 1.001373 | 1.00067 | 1.00067 | 1.000463
7 | Spiral7.5 | 0.9984932 | 1.009097 | 0.9978244 | 0.9984932 | 0.995786 | 1.00389 | 0.9980091 | 1.009097 | 0.9984932 | 0.9978244 | 1.003461 | 1.003461 | 1.003604 | 1.001805 | 1.001805 | 1.000977 | 1.000977 | 1.000517
8 | Spiral10 | 0.9960976 | 1.020587 | 0.9953756 | 0.9960976 | 0.9913893 | 1.00858 | 0.9955653 | 1.020587 | 0.9960976 | 0.9953756 | 1.007982 | 1.007982 | 1.008181 | 1.00402 | 1.00402 | 1.00204 | 1.00204 | 1.001266
9 | Spiral15 | 0.9953408 | 1.031994 | 0.9920233 | 0.9953408 | 0.9849601 | 1.013662 | 0.9929509 | 1.031994 | 0.9953408 | 0.9920233 | 1.012009 | 1.012009 | 1.01256 | 1.006453 | 1.006453 | 1.003675 | 1.003675 | 1.001822
10 | OffsetF45 | 1.383248 | 0.6474124 | 0.9294316 | 1.383248 | 0.7695135 | 0.8916722 | 1.062022 | 0.6474124 | 1.383248 | 0.9294316 | 0.788422 | 0.788422 | 0.8228387 | 0.9866972 | 0.9866972 | 1.085835 | 1.085835 | 0.9472166
11 | OffsetA45 | 0.8574694 | 1.013928 | 1.069688 | 0.8574694 | 1.16504 | 0.9798263 | 1.007696 | 1.013928 | 0.8574694 | 1.069688 | 1.041808 | 1.041808 | 1.021147 | 0.9803618 | 0.9803618 | 0.9496387 | 0.9496387 | 1.015608
12 | OffsetFTD | 0.9489468 | 0.6132311 | 1.165048 | 0.9489468 | 1.391676 | 0.7808623 | 1.10233 | 0.6132311 | 0.9489468 | 1.165048 | 0.8891398 | 0.8891398 | 0.8530473 | 0.9090755 | 0.9090755 | 0.9190433 | 0.9190433 | 1.000349
13 | OffsetATD | 1.114501 | 0.9208543 | 0.979723 | 1.114501 | 1.044248 | 0.9377646 | 1.01893 | 0.9208543 | 1.114501 | 0.979723 | 0.9502887 | 0.9502887 | 0.946114 | 1.005026 | 1.005026 | 1.032395 | 1.032395 | 1.00267
14 | HexGrid-90degTilt2.5degRes | 0.9995371 | 1.000554 | 1.000102 | 0.9995371 | 1.000403 | 1.000069 | 0.9999352 | 1.000554 | 0.9995371 | 1.000102 | 1.000328 | 1.000328 | 1.000242 | 1.000064 | 1.000064 | 0.9999325 | 0.9999325 | 1.0001
15 | HexGrid-90degTilt5degRes | 0.9994037 | 1.003866 | 0.9990378 | 0.9994037 | 0.9981249 | 1.001681 | 0.9991458 | 1.003866 | 0.9994037 | 0.9990378 | 1.001452 | 1.001452 | 1.001528 | 1.000769 | 1.000769 | 1.000428 | 1.000428 | 1.00021
16 | HexGrid-90degTilt10degRes | 0.9990068 | 1.011583 | 0.9963372 | 0.9990068 | 0.9917377 | 1.006047 | 0.9970947 | 1.011583 | 0.9990068 | 0.9963372 | 1.00396 | 1.00396 | 1.004656 | 1.002309 | 1.002309 | 1.001484 | 1.001484 | 1.000301
17 | HexGrid-90degTilt15degRes | 0.9994305 | 1.026858 | 0.990674 | 0.9994305 | 0.9792674 | 1.014119 | 0.9932076 | 1.026858 | 0.9994305 | 0.990674 | 1.008766 | 1.008766 | 1.01055 | 1.005654 | 1.005654 | 1.004098 | 1.004098 | 1.000593