## Alpha3F-HW20.xpc
| 0 | 1 | 2 | 3 | 4 | 5 | 6 | 7 | 8 | 9 | 10 | 11 | 12 | 13 | 14 | 15 | 16 | 17
0 | HKL | [1, 1, 0] | [2, 0, 0] | [2, 1, 1] | [2, 2, 0] | [3, 1, 0] | [2, 2, 2] | [3, 2, 1] | [4, 0, 0] | 1Pair-A | 2Pairs-A | 2Pairs-B | 3Pairs-A | 3Pairs-B | 3Pairs-C | 4Pairs | 5A4F | MaxUnique
1 | Equal Angle | 0.9818804 | 0.9005764 | 1.034222 | 0.9818804 | 0.9398559 | 1.082125 | 1.020504 | 0.9005764 | 0.9818804 | 0.9673991 | 0.9673991 | 0.9582181 | 0.9722262 | 0.9722262 | 0.9746398 | 0.9746398 | 0.993194
2 | CLR | 0.9961989 | 0.9831097 | 0.9972006 | 0.9961989 | 0.9877872 | 1.001031 | 0.996502 | 0.9831097 | 0.9961989 | 0.9901552 | 0.9901552 | 0.9893659 | 0.9921698 | 0.9921698 | 0.9931771 | 0.9931771 | 0.9936383
3 | BT8Hex | 1.000971 | 0.9705146 | 0.998341 | 1.000971 | 0.9837589 | 1.001072 | 0.9988293 | 0.9705146 | 1.000971 | 0.9844278 | 0.9844278 | 0.9842048 | 0.9899423 | 0.9899423 | 0.9926996 | 0.9926996 | 0.9922479
4 | Spiral | 0.9927849 | 0.9929269 | 0.9960699 | 0.9927849 | 0.9917023 | 0.9981567 | 0.9947017 | 0.9929269 | 0.9927849 | 0.9944984 | 0.9944984 | 0.9935664 | 0.9939272 | 0.9939272 | 0.9936417 | 0.9936417 | 0.9943904
5 | HexGrid-90degTilt5degRes | 0.9911679 | 0.9958738 | 0.9957147 | 0.9911679 | 0.9932382 | 0.9975479 | 0.9940132 | 0.9958738 | 0.9911679 | 0.9957942 | 0.9957942 | 0.9949422 | 0.9942521 | 0.9942521 | 0.9934811 | 0.9934811 | 0.9945926