## Alpha4F-HW20.xpc
| 0 | 1 | 2 | 3 | 4 | 5 | 6 | 7 | 8 | 9 | 10 | 11 | 12 | 13 | 14 | 15 | 16 | 17
0 | HKL | [1, 1, 0] | [2, 0, 0] | [2, 1, 1] | [2, 2, 0] | [3, 1, 0] | [2, 2, 2] | [3, 2, 1] | [4, 0, 0] | 1Pair-A | 2Pairs-A | 2Pairs-B | 3Pairs-A | 3Pairs-B | 3Pairs-C | 4Pairs | 5A4F | MaxUnique
1 | Equal Angle | 0.9834294 | 0.8329107 | 1.061354 | 0.9834294 | 0.8843084 | 1.193314 | 1.041607 | 0.8329107 | 0.9834294 | 0.9471326 | 0.9471326 | 0.9261912 | 0.9592315 | 0.9592315 | 0.965281 | 0.965281 | 0.9994873
2 | CLR | 1.002957 | 0.9728132 | 0.9986723 | 1.002957 | 0.9809523 | 1.003706 | 0.9997045 | 0.9728132 | 1.002957 | 0.9857428 | 0.9857428 | 0.984146 | 0.9914807 | 0.9914807 | 0.9943496 | 0.9943496 | 0.9931342
3 | BT8Hex | 1.014405 | 0.9525212 | 1.000376 | 1.014405 | 0.9717369 | 1.007005 | 1.004361 | 0.9525212 | 1.014405 | 0.9764488 | 0.9764488 | 0.9748781 | 0.9891008 | 0.9891008 | 0.9954268 | 0.9954268 | 0.9917343
4 | Spiral | 0.991345 | 0.9927042 | 0.9971899 | 0.991345 | 0.990079 | 1.001429 | 0.9954968 | 0.9927042 | 0.991345 | 0.994947 | 0.994947 | 0.9933244 | 0.9937463 | 0.9937463 | 0.993146 | 0.993146 | 0.9947074
5 | HexGrid-90degTilt5degRes | 0.9896241 | 0.996131 | 0.9967234 | 0.9896241 | 0.9922313 | 0.9989723 | 0.9945926 | 0.996131 | 0.9896241 | 0.9964272 | 0.9964272 | 0.9950286 | 0.9941595 | 0.9941595 | 0.9930257 | 0.9930257 | 0.9947125