## BrassA-HW20.xpc
| 0 | 1 | 2 | 3 | 4 | 5 | 6 | 7 | 8 | 9 | 10 | 11 | 12 | 13 | 14 | 15 | 16 | 17 | 18 | 19 | 20
0 | HKL | [1, 1, 1] | [2, 0, 0] | [2, 2, 0] | [3, 1, 1] | [2, 2, 2] | [4, 0, 0] | [3, 3, 1] | [4, 2, 0] | [4, 2, 2] | [5, 1, 1] | [3, 3, 3] | 1Pair-A | 2Pairs-A | 2Pairs-B | 3Pairs-A | 3Pairs-B | 3Pairs-C | 4Pairs | 5A4F | MaxUnique
1 | Equal Angle | 0.9827594 | 0.8689481 | 1.115367 | 0.9565562 | 0.9827594 | 0.8689481 | 1.061664 | 1.005821 | 0.9875648 | 0.9158141 | 0.9827233 | 0.9827594 | 0.9921578 | 1.035962 | 0.989025 | 0.9802906 | 0.989025 | 0.9809078 | 0.9812781 | 0.986812
2 | CLR | 1.014274 | 0.9941725 | 0.9883864 | 0.9924984 | 1.014274 | 0.9941725 | 0.9959968 | 0.9895783 | 1.000266 | 0.9899489 | 1.014217 | 1.014274 | 0.9912795 | 0.9904424 | 0.9989443 | 0.9916858 | 0.9989443 | 0.9973328 | 1.000721 | 0.9956401
3 | BT8Hex | 1.028325 | 0.9952885 | 0.9838133 | 0.9899384 | 1.028325 | 0.9952885 | 0.9972023 | 0.9836849 | 1.003435 | 0.9874404 | 1.028246 | 1.028325 | 0.9895509 | 0.9868758 | 1.002476 | 0.98968 | 1.002476 | 0.9993414 | 1.005138 | 0.996141
4 | Spiral | 0.9971385 | 0.9930839 | 0.9972882 | 0.9937921 | 0.9971385 | 0.9930839 | 0.9966617 | 0.9962921 | 0.9955655 | 0.9917346 | 0.9970969 | 0.9971385 | 0.995186 | 0.9955401 | 0.9958369 | 0.9947214 | 0.9958369 | 0.9953257 | 0.9956882 | 0.9951946
5 | HexGrid-90degTilt5degRes | 0.9997038 | 0.9980248 | 0.9926347 | 0.9945674 | 0.9997038 | 0.9980248 | 0.9945417 | 0.9951981 | 0.9960336 | 0.994183 | 0.9996676 | 0.9997038 | 0.9953297 | 0.9936011 | 0.9967878 | 0.9950756 | 0.9967878 | 0.9962327 | 0.9969269 | 0.9956109