## CopperA-HW20.xpc
| 0 | 1 | 2 | 3 | 4 | 5 | 6 | 7 | 8 | 9 | 10 | 11 | 12 | 13 | 14 | 15 | 16 | 17 | 18 | 19 | 20
0 | HKL | [1, 1, 1] | [2, 0, 0] | [2, 2, 0] | [3, 1, 1] | [2, 2, 2] | [4, 0, 0] | [3, 3, 1] | [4, 2, 0] | [4, 2, 2] | [5, 1, 1] | [3, 3, 3] | 1Pair-A | 2Pairs-A | 2Pairs-B | 3Pairs-A | 3Pairs-B | 3Pairs-C | 4Pairs | 5A4F | MaxUnique
1 | Equal Angle | 1.077695 | 0.8925288 | 0.9890202 | 0.982147 | 1.077695 | 0.8925288 | 1.019503 | 0.9656124 | 1.033573 | 0.9361744 | 1.077687 | 1.077695 | 0.9407745 | 0.9855836 | 0.9864145 | 0.9545653 | 0.9864145 | 0.9853476 | 1.003817 | 0.9870317
2 | CLR | 0.9974978 | 0.9793173 | 1.000743 | 0.9914341 | 0.9974978 | 0.9793173 | 0.9990325 | 0.9951905 | 0.9962026 | 0.9848869 | 0.9975014 | 0.9974978 | 0.99003 | 0.9960884 | 0.9925193 | 0.990498 | 0.9925193 | 0.992248 | 0.9932979 | 0.9930381
3 | BT8Hex | 1.000121 | 0.9701769 | 1.001765 | 0.9914062 | 1.000121 | 0.9701769 | 1.000146 | 0.9949107 | 0.9979415 | 0.9812112 | 1.000112 | 1.000121 | 0.9859709 | 0.9965856 | 0.9906876 | 0.9877827 | 0.9906876 | 0.9908673 | 0.992718 | 0.9922099
4 | Spiral | 0.9968919 | 0.9929616 | 0.9935278 | 0.9934704 | 0.9968919 | 0.9929616 | 0.9944322 | 0.9942809 | 0.9956521 | 0.9923212 | 0.9968897 | 0.9968919 | 0.9932447 | 0.9934991 | 0.9944604 | 0.9933199 | 0.9944604 | 0.9942129 | 0.9947487 | 0.9941923
5 | HexGrid-90degTilt5degRes | 0.9932715 | 0.9938946 | 0.9956861 | 0.993408 | 0.9932715 | 0.9938946 | 0.9946744 | 0.9956769 | 0.9941687 | 0.9927592 | 0.9932631 | 0.9932715 | 0.9947903 | 0.994547 | 0.9942841 | 0.9943295 | 0.9942841 | 0.994065 | 0.9939063 | 0.9941924