## CubeA-HW20.xpc
| 0 | 1 | 2 | 3 | 4 | 5 | 6 | 7 | 8 | 9 | 10 | 11 | 12 | 13 | 14 | 15 | 16 | 17 | 18 | 19 | 20
0 | HKL | [1, 1, 1] | [2, 0, 0] | [2, 2, 0] | [3, 1, 1] | [2, 2, 2] | [4, 0, 0] | [3, 3, 1] | [4, 2, 0] | [4, 2, 2] | [5, 1, 1] | [3, 3, 3] | 1Pair-A | 2Pairs-A | 2Pairs-B | 3Pairs-A | 3Pairs-B | 3Pairs-C | 4Pairs | 5A4F | MaxUnique
1 | Equal Angle | 0.8011023 | 1.467341 | 0.8757205 | 1.067493 | 0.8011023 | 1.467341 | 0.8592363 | 1.045144 | 0.9029179 | 1.249863 | 0.8011167 | 0.8011023 | 1.171531 | 0.9716066 | 1.048055 | 1.136852 | 1.048055 | 1.052914 | 1.002552 | 1.033602
2 | CLR | 0.9638945 | 1.036819 | 1.000583 | 1.007246 | 0.9638945 | 1.036819 | 0.990413 | 1.005962 | 0.9845976 | 1.027146 | 0.9639136 | 0.9638945 | 1.018701 | 1.003915 | 1.000432 | 1.014883 | 1.000432 | 1.002136 | 0.9944875 | 1.002083
3 | BT8Hex | 0.9419586 | 1.068317 | 1.000601 | 1.010407 | 0.9419586 | 1.068317 | 0.9833335 | 1.013415 | 0.9746797 | 1.043824 | 0.9419648 | 0.9419586 | 1.034459 | 1.005504 | 1.003626 | 1.026442 | 1.003626 | 1.005321 | 0.9926486 | 1.004567
4 | Spiral | 0.9914131 | 1.006861 | 0.9992497 | 1.003027 | 0.9914131 | 1.006861 | 0.9981616 | 0.9966497 | 0.9959665 | 1.008586 | 0.9914303 | 0.9914131 | 1.003055 | 1.001138 | 0.9991746 | 1.003046 | 0.9991746 | 1.000138 | 0.9983927 | 0.9999893
5 | HexGrid-90degTilt5degRes | 0.9939683 | 0.9970576 | 1.002331 | 1.001797 | 0.9939683 | 0.9970576 | 1.001043 | 0.9962158 | 0.9975223 | 1.003968 | 0.9939844 | 0.9939683 | 0.9996944 | 1.002064 | 0.9977857109 | 1.000395 | 0.9977857109 | 0.9987886 | 0.9978245 | 0.9992379