## Gamma2F-HW20.xpc
| 0 | 1 | 2 | 3 | 4 | 5 | 6 | 7 | 8 | 9 | 10 | 11 | 12 | 13 | 14 | 15 | 16 | 17
0 | HKL | [1, 1, 0] | [2, 0, 0] | [2, 1, 1] | [2, 2, 0] | [3, 1, 0] | [2, 2, 2] | [3, 2, 1] | [4, 0, 0] | 1Pair-A | 2Pairs-A | 2Pairs-B | 3Pairs-A | 3Pairs-B | 3Pairs-C | 4Pairs | 5A4F | MaxUnique
1 | Equal Angle | 0.9764553 | 0.8066499 | 1.076297 | 0.9764553 | 0.8578602 | 1.262017 | 1.052716 | 0.8066499 | 0.9764553 | 0.9414733 | 0.9414733 | 0.9136023 | 0.953134 | 0.953134 | 0.9589643 | 0.9589643 | 1.005333
2 | CLR | 1.009445 | 0.9665994 | 0.9980067 | 1.009445 | 0.9774152 | 1.002155 | 1.001787 | 0.9665994 | 1.009445 | 0.9823031 | 0.9823031 | 0.9806738 | 0.9913503 | 0.9913503 | 0.995874 | 0.995874 | 0.9925681
3 | BT8Hex | 1.024594 | 0.9431956 | 0.9998161 | 1.024594 | 0.9657019 | 1.006412 | 1.007385 | 0.9431956 | 1.024594 | 0.9715058 | 0.9715058 | 0.9695712 | 0.989202 | 0.989202 | 0.9980501 | 0.9980501 | 0.9911842
4 | Spiral | 0.9906748 | 0.9934239 | 0.9971315 | 0.9906748 | 0.9896121 | 1.002984 | 0.9959255 | 0.9934239 | 0.9906748 | 0.9952777 | 0.9952777 | 0.9933891 | 0.9937434 | 0.9937434 | 0.9929762 | 0.9929762 | 0.9949587
5 | HexGrid-90degTilt5degRes | 0.9949239 | 0.994917 | 0.994365 | 0.9949239 | 0.9916735 | 0.9951561 | 0.9949371 | 0.994917 | 0.9949239 | 0.994641 | 0.994641 | 0.9936518 | 0.9947353 | 0.9947353 | 0.9947824 | 0.9947824 | 0.9943288