## O554F-HW20.xpc
| 0 | 1 | 2 | 3 | 4 | 5 | 6 | 7 | 8 | 9 | 10 | 11 | 12 | 13 | 14 | 15 | 16 | 17
0 | HKL | [1, 1, 0] | [2, 0, 0] | [2, 1, 1] | [2, 2, 0] | [3, 1, 0] | [2, 2, 2] | [3, 2, 1] | [4, 0, 0] | 1Pair-A | 2Pairs-A | 2Pairs-B | 3Pairs-A | 3Pairs-B | 3Pairs-C | 4Pairs | 5A4F | MaxUnique
1 | Equal Angle | 0.9818084 | 0.8102738 | 1.07036 | 0.9818084 | 0.8643372 | 1.241967 | 1.049402 | 0.8102738 | 0.9818084 | 0.940317 | 0.940317 | 0.9149904 | 0.9541475 | 0.9541475 | 0.9610627 | 0.9610627 | 1.003025
2 | CLR | 1.007407 | 0.9683243 | 0.9976343 | 1.007407 | 0.9777109 | 1.00165 | 1.000662 | 0.9683243 | 1.007407 | 0.9829793 | 0.9829793 | 0.9812232 | 0.9911217 | 0.9911217 | 0.9951929 | 0.9951929 | 0.9922314
3 | BT8Hex | 1.022153 | 0.9449976 | 0.9996772 | 1.022153 | 0.9658273 | 1.007032 | 1.006308 | 0.9449976 | 1.022153 | 0.9723374 | 0.9723374 | 0.9701674 | 0.9889426 | 0.9889426 | 0.9972452 | 0.9972452 | 0.9909993
4 | Spiral | 0.9910428 | 0.9930124 | 0.996442 | 0.9910428 | 0.989035 | 1.001915 | 0.9952658 | 0.9930124 | 0.9910428 | 0.9947272 | 0.9947272 | 0.9928298 | 0.9934991 | 0.9934991 | 0.992885 | 0.992885 | 0.9944522
5 | HexGrid-90degTilt5degRes | 0.9950241 | 0.9945358 | 0.9939645 | 0.9950241 | 0.9908129 | 0.9945238 | 0.9944209 | 0.9945358 | 0.9950241 | 0.9942501 | 0.9942501 | 0.9931044 | 0.9945081 | 0.9945081 | 0.9946371 | 0.9946371 | 0.9938803