## RGossF-HW20.xpc
| 0 | 1 | 2 | 3 | 4 | 5 | 6 | 7 | 8 | 9 | 10 | 11 | 12 | 13 | 14 | 15 | 16 | 17
0 | HKL | [1, 1, 0] | [2, 0, 0] | [2, 1, 1] | [2, 2, 0] | [3, 1, 0] | [2, 2, 2] | [3, 2, 1] | [4, 0, 0] | 1Pair-A | 2Pairs-A | 2Pairs-B | 3Pairs-A | 3Pairs-B | 3Pairs-C | 4Pairs | 5A4F | MaxUnique
1 | Equal Angle | 1.110973 | 0.8731268 | 0.9870317 | 1.110973 | 0.9369597 | 0.9840346 | 1.017399 | 0.8731268 | 1.110973 | 0.9300793 | 0.9300793 | 0.9323727 | 0.990377 | 0.990377 | 1.020526 | 1.020526 | 0.9849207
2 | CLR | 0.9870719 | 0.9949205 | 0.9991924 | 0.9870719 | 0.9884552 | 1.014623 | 0.9968491 | 0.9949205 | 0.9870719 | 0.9970564 | 0.9970564 | 0.9941893 | 0.9937282 | 0.9937282 | 0.9920642 | 0.9920642 | 0.996852
3 | BT8Hex | 0.9832927 | 0.9947689 | 1.002241 | 0.9832927 | 0.9848187 | 1.026994 | 0.9978976 | 0.9947689 | 0.9832927 | 0.9985048 | 0.9985048 | 0.9939428 | 0.9934341 | 0.9934341 | 0.9908987 | 0.9908987 | 0.9983355
4 | Spiral | 0.9962429 | 0.9946407 | 0.9936974 | 0.9962429 | 0.9934258 | 0.9941732 | 0.9954533 | 0.9946407 | 0.9962429 | 0.994169 | 0.994169 | 0.9939213 | 0.9948603 | 0.9948603 | 0.995206 | 0.995206 | 0.9946055
5 | HexGrid-90degTilt5degRes | 0.9915453 | 0.9973078 | 0.9949512 | 0.9915453 | 0.9936346 | 0.9990325 | 0.9952828 | 0.9973078 | 0.9915453 | 0.9961295 | 0.9961295 | 0.9952979 | 0.9946014 | 0.9946014 | 0.9938374 | 0.9938374 | 0.9952924