## BrassA-HW20.xpc
| 0 | 1 | 2 | 3 | 4 | 5 | 6 | 7 | 8 | 9 | 10 | 11 | 12 | 13 | 14
0 | HKL | [1, 1, 1] | [2, 0, 0] | [2, 2, 0] | [3, 1, 1] | [2, 2, 2] | [4, 0, 0] | [3, 3, 1] | [4, 2, 0] | [4, 2, 2] | [5, 1, 1] | [3, 3, 3] | 2Pairs | 4Pairs | MaxUnique
1 | ND Single | 0.68 | 0.21 | 1.98 | 0.7 | 0.68 | 0.21 | 1.5 | 1.15 | 0.84 | 0.49 | 0.68 | 1.095 | 0.8925 | 0.94375
2 | RD Single | 2.88 | 0.1 | 0.65 | 0.67 | 2.88 | 0.1 | 1.29 | 0.4 | 1.52 | 0.24 | 2.88 | 0.375 | 1.075 | 0.96875
3 | TD Single | 1.55 | 0.44 | 0.83 | 0.99 | 1.55 | 0.44 | 1.08 | 0.79 | 1.27 | 0.7 | 1.55 | 0.635 | 0.9525 | 0.95625
4 | Morris | 0.68 | 0.24 | 1.92 | 0.71 | 0.68 | 0.24 | 1.48 | 1.12 | 0.84 | 0.47 | 0.68 | 1.08 | 0.8875 | 0.9325
5 | Ring Perpendicular to ND | 1.405753 | 0.970411 | 0.8561644 | 0.9330137 | 1.405753 | 0.970411 | 1.021781 | 0.8382192 | 1.098356 | 0.9063014 | 1.405342 | 0.9132877 | 1.041336 | 1.00375
6 | Ring Perpendicular to RD | 1.1 | 0.3484211 | 1.384737 | 0.8489474 | 1.1 | 0.3484211 | 1.283158 | 0.9694737 | 1.053684 | 0.5821053 | 1.1 | 0.8665789 | 0.9205263 | 0.9463158
7 | Ring Perpendicular to TD | 1.092105 | 0.6736842 | 1.102105 | 0.9526316 | 1.092105 | 0.6736842 | 1.092632 | 0.9794737 | 1.044211 | 0.8242105 | 1.092105 | 0.8878947 | 0.9551316 | 0.9701316
8 | NoRotation-tilt60deg | 0.65296 | 0.562144 | 1.571404 | 0.87276 | 0.65296 | 0.562144 | 1.24794 | 1.141884 | 0.874356 | 0.762852 | 0.65296 | 1.066774 | 0.914817 | 0.9607875
9 | Rotation-NoTilt | 0.68 | 0.21 | 1.9798625 | 0.6962625 | 0.68 | 0.21 | 1.5 | 1.15 | 0.84 | 0.49 | 0.68 | 1.09493125 | 0.89153125 | 0.943265625
10 | Rotation-60detTilt | 0.8210743 | 0.5401973 | 1.560637 | 0.8248497 | 0.8210743 | 0.5401973 | 1.282742 | 1.080515 | 0.9089591 | 0.7039447 | 0.8210743 | 1.050417 | 0.9366896 | 0.9653648
11 | HexGrid-90degTilt5degRes | 0.9997038 | 0.9980248 | 0.9926347 | 0.9945674 | 0.9997038 | 0.9980248 | 0.9945417 | 0.9951981 | 0.9960336 | 0.994183 | 0.9996676 | 0.9953297 | 0.9962327 | 0.9956109
12 | HexGrid-90degTilt22p5degRes | 0.9357686 | 0.9768713 | 1.024392 | 1.004445 | 0.9357686 | 0.9768713 | 1.000407 | 1.019365 | 0.984338 | 0.995973 | 0.9357686 | 1.000632 | 0.9853694 | 0.992695
13 | HexGrid-60degTilt5degRes | 0.9707474 | 1.072239 | 0.9850136 | 1.002521 | 0.9707474 | 1.072239 | 0.9723513 | 0.9988728 | 0.9788047 | 1.036646 | 0.9707474 | 1.028627 | 1.00763 | 1.00215