## Alpha1F-HW20.xpc
| 0 | 1 | 2 | 3 | 4 | 5 | 6 | 7 | 8 | 9 | 10 | 11 | 12 | 13 | 14 | 15 | 16 | 17
0 | HKL | [1, 1, 0] | [2, 0, 0] | [2, 1, 1] | [2, 2, 0] | [3, 1, 0] | [2, 2, 2] | [3, 2, 1] | [4, 0, 0] | 1Pair-A | 2Pairs-A | 2Pairs-B | 3Pairs-A | 3Pairs-B | 3Pairs-C | 4Pairs | 5A4F | MaxUnique
1 | Equal Angle | 0.9123415 | 1.255079 | 0.9432205 | 0.9123415 | 1.133012 | 0.8603602 | 0.9358357 | 1.255079 | 0.9123415 | 1.09915 | 1.09915 | 1.110437 | 1.03688 | 1.03688 | 1.005746 | 1.005746 | 1.006641
2 | Equal Angle-60 | 0.8902211 | 1.281326 | 0.9432632 | 0.8902211 | 1.139537 | 0.8676947 | 0.9333158 | 1.281326 | 0.8902211 | 1.112295 | 1.112295 | 1.121375 | 1.03827 | 1.03827 | 1.001258 | 1.001258 | 1.009226
3 | Equal Angle-Quad60 | 0.8859677 | 1.278911 | 0.9464113 | 0.8859677 | 1.136532 | 0.8779435 | 0.9342742 | 1.278911 | 0.8859677 | 1.112661 | 1.112661 | 1.120618 | 1.037097 | 1.037097 | 0.9993145 | 0.9993145 | 1.010007
4 | Equal Angle-Quad | 0.9151381 | 1.241077 | 0.9475967 | 0.9151381 | 1.123591 | 0.8746685 | 0.9396685 | 1.241077 | 0.9151381 | 1.094337 | 1.094337 | 1.104088 | 1.034604 | 1.034604 | 1.004738 | 1.004738 | 1.006957
5 | CLR | 0.9947256 | 1.017177 | 0.9900526 | 0.9947256 | 1.010821 | 0.9774811 | 0.9904684 | 1.017177 | 0.9947256 | 1.003615 | 1.003615 | 1.006017 | 1.000652 | 1.000652 | 0.9991702 | 0.9991702 | 0.9967875
6 | CLR-60 | 1.031479 | 0.827963 | 1.039183 | 1.031479 | 0.8973412 | 1.1186 | 1.041639 | 0.827963 | 1.031479 | 0.9335733 | 0.9335733 | 0.9214959 | 0.9662084 | 0.9662084 | 0.9825259 | 0.9825259 | 0.9927009
7 | CLR-Quad | 0.985594 | 1.022431 | 0.9934269 | 0.985594 | 1.009877 | 0.9903235 | 0.9903635 | 1.022431 | 0.985594 | 1.007929 | 1.007929 | 1.008578 | 1.000484 | 1.000484 | 0.9967616 | 0.9967616 | 0.9986693
8 | CLR-Quad60 | 1.014697 | 0.8547556 | 1.038168 | 1.014697 | 0.9075908 | 1.11958 | 1.036355 | 0.8547556 | 1.014697 | 0.946462 | 0.946462 | 0.933505 | 0.9692069 | 0.9692069 | 0.9805793 | 0.9805793 | 0.9951911
9 | BT8Hex | 0.9918898 | 1.03678 | 0.9841273 | 0.9918898 | 1.022562 | 0.9599439 | 0.9852843 | 1.03678 | 0.9918898 | 1.010454 | 1.010454 | 1.01449 | 1.004266 | 1.004266 | 1.001172 | 1.001172 | 0.9967646
10 | BT8Hex-60 | 1.032116 | 0.8409618 | 1.033548 | 1.032116 | 0.9060228 | 1.101788 | 1.03839 | 0.8409618 | 1.032116 | 0.937255 | 0.937255 | 0.9268442 | 0.9688753 | 0.9688753 | 0.9846854 | 0.9846854 | 0.9921377
11 | BT8Hex-Quad | 0.9873965 | 1.031158 | 0.9901005 | 0.9873965 | 1.01358 | 0.9834349 | 0.9881956 | 1.031158 | 0.9873965 | 1.010629 | 1.010629 | 1.011613 | 1.002885 | 1.002885 | 0.9990129 | 0.9990129 | 0.9989776
12 | BT8Hex-Quad60 | 0.997765 | 0.8924352 | 1.032702 | 0.997765 | 0.9260319 | 1.107637 | 1.027804 | 0.8924352 | 0.997765 | 0.9625686 | 0.9625686 | 0.9503897 | 0.9743008 | 0.9743008 | 0.9801668 | 0.9801668 | 0.9973958
13 | ND Single | 0.45 | 2.56 | 0.7 | 0.45 | 1.83 | 0.23 | 0.63 | 2.56 | 0.45 | 1.63 | 1.63 | 1.696667 | 1.236667 | 1.236667 | 1.04 | 1.04 | 1.066667
14 | RD Single | 1.33 | 0.16 | 1.16 | 1.33 | 0.45 | 1.54 | 1.22 | 0.16 | 1.33 | 0.66 | 0.66 | 0.59 | 0.8833333 | 0.8833333 | 0.995 | 0.995 | 0.9766667
15 | TD Single | 1.97 | 0.22 | 0.83 | 1.97 | 0.63 | 0.69 | 1.14 | 0.22 | 1.97 | 0.525 | 0.525 | 0.56 | 1.006667 | 1.006667 | 1.2475 | 1.2475 | 0.9133333
16 | Morris Single | 0.76 | 0.13 | 1.46 | 0.76 | 0.34 | 2.44 | 1.25 | 0.13 | 0.76 | 0.795 | 0.795 | 0.6433333 | 0.7833333 | 0.7833333 | 0.7775 | 0.7775 | 1.063333
17 | Ring Perpendicular to ND | 0.9223288 | 1.488082 | 0.8531507 | 0.9223288 | 1.287808 | 0.5879452 | 0.8676712 | 1.488082 | 0.9223288 | 1.170616 | 1.170616 | 1.20968 | 1.087854 | 1.087854 | 1.046473 | 1.046473 | 1.001164
18 | Ring Perpendicular to RD | 1.075789 | 0.7336842 | 1.054737 | 1.075789 | 0.8326316 | 1.208947 | 1.063158 | 0.7336842 | 1.075789 | 0.8942105 | 0.8942105 | 0.8736842 | 0.9547368 | 0.9547368 | 0.985 | 0.985 | 0.9948246
19 | Ring Perpendicular to TD | 0.8584211 | 0.9994737 | 1.082105 | 0.8584211 | 0.8984211 | 1.352632 | 1.019474 | 0.9994737 | 0.8584211 | 1.040789 | 1.040789 | 0.9933333 | 0.98 | 0.98 | 0.9496053 | 0.9496053 | 1.035088
20 | NoRotation-tilt60deg | 0.548636 | 1.976844 | 0.869756 | 0.548636 | 1.46544 | 0.719464 | 0.78 | 1.976844 | 0.548636 | 1.4233 | 1.4233 | 1.437347 | 1.131745 | 1.131745 | 0.985968 | 0.985968 | 1.060023
21 | Rotation-NoTilt | 0.45 | 2.55695 | 0.703175 | 0.45 | 1.828075 | 0.23 | 0.63 | 2.55695 | 0.45 | 1.6300625 | 1.6300625 | 1.696067 | 1.236708 | 1.236708 | 1.04003125 | 1.04003125 | 1.066367
22 | Rotation-60detTilt | 0.6778572 | 1.905335 | 0.8240148 | 0.6778572 | 1.477192 | 0.5502962 | 0.7847665 | 1.905335 | 0.6778572 | 1.364675 | 1.364675 | 1.40218 | 1.135736 | 1.135736 | 1.021266 | 1.021266 | 1.036577
23 | HexGrid-90degTilt5degRes | 0.9982788 | 0.9956682 | 0.9960101 | 0.9982788 | 0.9986732 | 0.9938517 | 0.9959424 | 0.9956682 | 0.9982788 | 0.9958391 | 0.9958391 | 0.9967838 | 0.9966524 | 0.9966524 | 0.997059 | 0.997059 | 0.9964041
24 | HexGrid-90degTilt22p5degRes | 1.033443 | 0.83999 | 1.033133 | 1.033443 | 0.9055784 | 1.101053 | 1.03843 | 0.83999 | 1.033443 | 0.9365614 | 0.9365614 | 0.9262337 | 0.9688554 | 0.9688554 | 0.9850024 | 0.9850024 | 0.9919379
25 | HexGrid-60degTilt5degRes | 1.022499 | 0.913736 | 1.011289 | 1.022499 | 0.9488031 | 1.040425 | 1.024354 | 0.913736 | 1.022499 | 0.9625126 | 0.9625126 | 0.9579428 | 0.9825081 | 0.9825081 | 0.9925059 | 0.9925059 | 0.9935178
26 | HexGrid-CC-5degRes | 0.9953735 | 0.987945 | 1.000825 | 0.9953735 | 0.9906937 | 1.011939 | 0.9987469 | 0.987945 | 0.9953735 | 0.9943849 | 0.9943849 | 0.9931545 | 0.9947144 | 0.9947144 | 0.9948792 | 0.9948792 | 0.9975872
27 | HexGrid-CC-15degRes | 1.009182 | 0.9553217 | 1.007137 | 1.009182 | 0.9695928 | 1.037842 | 1.00637 | 0.9553217 | 1.009182 | 0.9812295 | 0.9812295 | 0.9773506 | 0.9905469 | 0.9905469 | 0.9952056 | 0.9952056 | 0.9975742
28 | HexGrid-CC-22p5degRes | 1.047584 | 0.8444693 | 1.029829 | 1.047584 | 0.9041672 | 1.109993 | 1.035783 | 0.8444693 | 1.047584 | 0.9371492 | 0.9371492 | 0.9261552 | 0.9739607 | 0.9739607 | 0.9923665 | 0.9923665 | 0.9953042
29 | HexGrid-CC-30degRes | 0.9890693 | 0.9403871 | 1.023666 | 0.9890693 | 0.9509323 | 1.102072 | 1.010618 | 0.9403871 | 0.9890693 | 0.9820267 | 0.9820267 | 0.9716619 | 0.9843742 | 0.9843742 | 0.985548 | 0.985548 | 1.002791
30 | HexGrid-SN-5degRes | 1.016206 | 0.8604185 | 1.034507 | 1.016206 | 0.9118188 | 1.110024 | 1.034501 | 0.8604185 | 1.016206 | 0.9474626 | 0.9474626 | 0.9355813 | 0.9703769 | 0.9703769 | 0.9818341 | 0.9818341 | 0.9945791
31 | HexGrid-SN-15degRes | 1.004357 | 0.8303141 | 1.053941 | 1.004357 | 0.8863981 | 1.169997 | 1.042975 | 0.8303141 | 1.004357 | 0.9421275 | 0.9421275 | 0.923551 | 0.9628708 | 0.9628708 | 0.9732425 | 0.9732425 | 0.997997
32 | HexGrid-SN-22p5degRes | 0.9990001 | 0.8313158 | 1.058283 | 0.9990001 | 0.8772924 | 1.185621 | 1.051087 | 0.8313158 | 0.9990001 | 0.9447995 | 0.9447995 | 0.9222972 | 0.9628664 | 0.9628664 | 0.9718998 | 0.9718998 | 1.000433
33 | HexGrid-SN-30degRes | 0.9906815 | 0.7210103 | 1.102118 | 0.9906815 | 0.8027363 | 1.346547 | 1.069792 | 0.7210103 | 0.9906815 | 0.9115642 | 0.9115642 | 0.8752882 | 0.9379367 | 0.9379367 | 0.9511229 | 0.9511229 | 1.005481
34 | RotRing Axis-Y Res-5.0 Theta-2.84623415 OmegaMax-90 | 1.086821 | 0.8879061 | 0.9921752 | 1.086821 | 0.9493707 | 0.9873792 | 1.017333 | 0.8879061 | 1.086821 | 0.9400407 | 0.9400407 | 0.9431507 | 0.9889675 | 0.9889675 | 1.013431 | 1.013431 | 0.9868309
35 | RotRing Axis-Y Res-5.0 Theta-2.84623415 OmegaMax-90 Weighted | 0.9977153 | 0.9951403 | 0.9964659 | 0.9977153 | 0.9982823 | 0.9950571 | 0.9960564 | 0.9951403 | 0.9977153 | 0.9958031 | 0.9958031 | 0.9966295 | 0.9964405 | 0.9964405 | 0.9967592 | 0.9967592 | 0.9964529
36 | RotRing Axis-Y Res-5.0 Theta-2.84623415 OmegaMax-60 | 1.084684 | 0.9833205 | 0.9550761 | 1.084684 | 1.019691 | 0.8710594 | 0.9877117 | 0.9833205 | 1.084684 | 0.9691983 | 0.9691983 | 0.9860293 | 1.007694 | 1.007694 | 1.026941 | 1.026941 | 0.9835906
37 | RotRing Axis-Y Res-5.0 Theta-2.84623415 OmegaMax-30 | 1.020356 | 1.264897 | 0.8860638 | 1.020356 | 1.174905 | 0.6988917 | 0.9165171 | 1.264897 | 1.020356 | 1.07548 | 1.07548 | 1.108622 | 1.057106 | 1.057106 | 1.047918 | 1.047918 | 0.9936052
38 | RotRing Axis-Y Res-5.0 Theta-3.28699929 OmegaMax-90 | 1.085151 | 0.8889036 | 0.9925802 | 1.085151 | 0.9499037 | 0.9879468 | 1.017199 | 0.8889036 | 1.085151 | 0.9407419 | 0.9407419 | 0.9437959 | 0.9888783 | 0.9888783 | 1.012947 | 1.012947 | 0.9869474
39 | RotRing Axis-Y Res-5.0 Theta-3.28699929 OmegaMax-90 Weighted | 0.9972943 | 0.9954971 | 0.996549 | 0.9972943 | 0.9984551 | 0.9951673 | 0.9960192 | 0.9954971 | 0.9972943 | 0.996023 | 0.996023 | 0.9968337 | 0.9964468 | 0.9964468 | 0.9966587 | 0.9966587 | 0.996497
40 | RotRing Axis-Y Res-5.0 Theta-3.28699929 OmegaMax-60 | 1.082839 | 0.9839001 | 0.9558044 | 1.082839 | 1.019701 | 0.8727866 | 0.9877455 | 0.9839001 | 1.082839 | 0.9698523 | 0.9698523 | 0.9864683 | 1.007515 | 1.007515 | 1.026346 | 1.026346 | 0.983796
41 | RotRing Axis-Y Res-5.0 Theta-3.28699929 OmegaMax-30 | 1.018784 | 1.263034 | 0.8875142 | 1.018784 | 1.173735 | 0.7018248 | 0.9171956 | 1.263034 | 1.018784 | 1.075274 | 1.075274 | 1.108094 | 1.056444 | 1.056444 | 1.047029 | 1.047029 | 0.9936813
42 | RotRing Axis-Y Res-5.0 Theta-4.65107599 OmegaMax-90 | 1.079111 | 0.892601 | 0.9940108 | 1.079111 | 0.9518376 | 0.9900701 | 1.016598 | 0.892601 | 1.079111 | 0.9433059 | 0.9433059 | 0.9461498 | 0.9885742 | 0.9885742 | 1.011208 | 1.011208 | 0.9873715
43 | RotRing Axis-Y Res-5.0 Theta-4.65107599 OmegaMax-90 Weighted | 0.9958406 | 0.9967115 | 0.9968145 | 0.9958406 | 0.9990501 | 0.9956234 | 0.9958115 | 0.9967115 | 0.9958406 | 0.996763 | 0.996763 | 0.9975254 | 0.9964555 | 0.9964555 | 0.9963018 | 0.9963018 | 0.9966419
44 | RotRing Axis-Y Res-5.0 Theta-4.65107599 OmegaMax-60 | 1.076059 | 0.9858187 | 0.9586104 | 1.076059 | 1.019439 | 0.8797121 | 0.9879481 | 0.9858187 | 1.076059 | 0.9722145 | 0.9722145 | 0.9879559 | 1.006829 | 1.006829 | 1.024137 | 1.024137 | 0.9845977
45 | RotRing Axis-Y Res-5.0 Theta-4.65107599 OmegaMax-30 | 1.013658 | 1.255173 | 0.8930435 | 1.013658 | 1.168666 | 0.7133317 | 0.919968 | 1.255173 | 1.013658 | 1.074108 | 1.074108 | 1.105628 | 1.053958 | 1.053958 | 1.043883 | 1.043883 | 0.9939734
46 | RotRing Axis-Y Res-5.0 Theta-2.79042653 OmegaMax-90 | 1.087021 | 0.8877841 | 0.9921293 | 1.087021 | 0.9493082 | 0.9873133 | 1.017349 | 0.8877841 | 1.087021 | 0.9399567 | 0.9399567 | 0.9430739 | 0.9889782 | 0.9889782 | 1.013489 | 1.013489 | 0.9868175
47 | RotRing Axis-Y Res-5.0 Theta-2.79042653 OmegaMax-90 Weighted | 0.9977674 | 0.9950929 | 0.9964578 | 0.9977674 | 0.9982629 | 0.9950451 | 0.9960611 | 0.9950929 | 0.9977674 | 0.9957753 | 0.9957753 | 0.9966045 | 0.9964394 | 0.9964394 | 0.9967714 | 0.9967714 | 0.9964479
48 | RotRing Axis-Y Res-5.0 Theta-2.79042653 OmegaMax-60 | 1.084899 | 0.9832507 | 0.9549927 | 1.084899 | 1.019689 | 0.8708587 | 0.9877078 | 0.9832507 | 1.084899 | 0.9691217 | 0.9691217 | 0.9859776 | 1.007714 | 1.007714 | 1.02701 | 1.02701 | 0.9835664
49 | RotRing Axis-Y Res-5.0 Theta-2.79042653 OmegaMax-30 | 1.020546 | 1.265104 | 0.8858966 | 1.020546 | 1.175035 | 0.6985534 | 0.9164401 | 1.265104 | 1.020546 | 1.0755 | 1.0755 | 1.108678 | 1.057182 | 1.057182 | 1.048023 | 1.048023 | 0.9935957
50 | RotRing Axis-Y Res-5.0 Theta-3.94782221 OmegaMax-90 | 1.082367 | 0.8905453 | 0.9932456 | 1.082367 | 0.950765 | 0.9889345 | 1.016958 | 0.8905453 | 1.082367 | 0.9418954 | 0.9418954 | 0.9448519 | 0.9887194 | 0.9887194 | 1.012131 | 1.012131 | 0.987136
51 | RotRing Axis-Y Res-5.0 Theta-3.94782221 OmegaMax-90 Weighted | 0.9965842 | 0.9960529 | 0.9966775 | 0.9965842 | 0.9987251 | 0.99539 | 0.9959463 | 0.9960529 | 0.9965842 | 0.9963652 | 0.9963652 | 0.9971518 | 0.9964382 | 0.9964382 | 0.9964747 | 0.9964747 | 0.9965627
52 | RotRing Axis-Y Res-5.0 Theta-3.94782221 OmegaMax-60 | 1.079736 | 0.984791 | 0.9570649 | 1.079736 | 1.019617 | 0.8758699 | 0.9878217 | 0.984791 | 1.079736 | 0.970928 | 0.970928 | 0.9871577 | 1.007197 | 1.007197 | 1.025332 | 1.025332 | 0.9841502
53 | RotRing Axis-Y Res-5.0 Theta-3.94782221 OmegaMax-30 | 1.016323 | 1.25964 | 0.8899963 | 1.016323 | 1.171554 | 0.7069591 | 0.9183975 | 1.25964 | 1.016323 | 1.074818 | 1.074818 | 1.107064 | 1.05532 | 1.05532 | 1.045571 | 1.045571 | 0.9938118
54 | RotRing Axis-Y Res-5.0 Theta-4.8369936 OmegaMax-90 | 1.078188 | 0.8932273 | 0.9942163 | 1.078188 | 0.9521603 | 0.9903646 | 1.016487 | 0.8932273 | 1.078188 | 0.9437218 | 0.9437218 | 0.9465347 | 0.9885438 | 0.9885438 | 1.010955 | 1.010955 | 0.9874405
55 | RotRing Axis-Y Res-5.0 Theta-4.8369936 OmegaMax-90 Weighted | 0.9956329 | 0.996928 | 0.996846 | 0.9956329 | 0.9991534 | 0.9956709 | 0.9957675 | 0.996928 | 0.9956329 | 0.996887 | 0.996887 | 0.9976425 | 0.996469 | 0.996469 | 0.9962599 | 0.9962599 | 0.9966665
56 | RotRing Axis-Y Res-5.0 Theta-4.8369936 OmegaMax-60 | 1.075015 | 0.9861423 | 0.9590493 | 1.075015 | 1.019395 | 0.8808185 | 0.9879835 | 0.9861423 | 1.075015 | 0.9725958 | 0.9725958 | 0.9881956 | 1.006736 | 1.006736 | 1.023806 | 1.023806 | 0.984734
57 | RotRing Axis-Y Res-5.0 Theta-4.8369936 OmegaMax-30 | 1.01294 | 1.253907 | 0.8939042 | 1.01294 | 1.167841 | 0.715143 | 0.9204223 | 1.253907 | 1.01294 | 1.073906 | 1.073906 | 1.105217 | 1.053584 | 1.053584 | 1.043423 | 1.043423 | 0.9940261