## Alpha3F-HW20.xpc
| 0 | 1 | 2 | 3 | 4 | 5 | 6 | 7 | 8 | 9 | 10 | 11 | 12 | 13 | 14 | 15 | 16 | 17
0 | HKL | [1, 1, 0] | [2, 0, 0] | [2, 1, 1] | [2, 2, 0] | [3, 1, 0] | [2, 2, 2] | [3, 2, 1] | [4, 0, 0] | 1Pair-A | 2Pairs-A | 2Pairs-B | 3Pairs-A | 3Pairs-B | 3Pairs-C | 4Pairs | 5A4F | MaxUnique
1 | Equal Angle | 0.9818804 | 0.9005764 | 1.034222 | 0.9818804 | 0.9398559 | 1.082125 | 1.020504 | 0.9005764 | 0.9818804 | 0.9673991 | 0.9673991 | 0.9582181 | 0.9722262 | 0.9722262 | 0.9746398 | 0.9746398 | 0.993194
2 | Equal Angle-60 | 0.9636421 | 0.9001368 | 1.042147 | 0.9636421 | 0.9420526 | 1.090032 | 1.020653 | 0.9001368 | 0.9636421 | 0.9711421 | 0.9711421 | 0.9614456 | 0.9686421 | 0.9686421 | 0.9673921 | 0.9673921 | 0.9931105
3 | Equal Angle-Quad60 | 0.9711694 | 0.8893145 | 1.041935 | 0.9711694 | 0.9357661 | 1.093065 | 1.023589 | 0.8893145 | 0.9711694 | 0.965625 | 0.965625 | 0.955672 | 0.9674731 | 0.9674731 | 0.9683972 | 0.9683972 | 0.9924731
4 | Equal Angle-Quad | 0.9906354 | 0.8856354 | 1.035497 | 0.9906354 | 0.9314641 | 1.088177 | 1.024392 | 0.8856354 | 0.9906354 | 0.9605663 | 0.9605663 | 0.9508656 | 0.9705893 | 0.9705893 | 0.9756008 | 0.9756008 | 0.9926335
5 | CLR | 0.9961989 | 0.9831097 | 0.9972006 | 0.9961989 | 0.9877872 | 1.001031 | 0.996502 | 0.9831097 | 0.9961989 | 0.9901552 | 0.9901552 | 0.9893659 | 0.9921698 | 0.9921698 | 0.9931771 | 0.9931771 | 0.9936383
6 | CLR-60 | 0.9693801 | 1.058728 | 0.9810117 | 0.9693801 | 1.034403 | 0.9504862 | 0.9751346 | 1.058728 | 0.9693801 | 1.01987 | 1.01987 | 1.024714 | 1.00304 | 1.00304 | 0.994625 | 0.994625 | 0.9948573
7 | CLR-Quad | 0.9851901 | 0.9891175 | 1.0008 | 0.9851901 | 0.9868367 | 1.016755 | 0.996217 | 0.9891175 | 0.9851901 | 0.9949588 | 0.9949588 | 0.9922514 | 0.9917026 | 0.9917026 | 0.9900744 | 0.9900744 | 0.9958194
8 | CLR-Quad60 | 0.9600587 | 1.075273 | 0.9792272 | 0.9600587 | 1.038824 | 0.9549686 | 0.97221 | 1.075273 | 0.9600587 | 1.02725 | 1.02725 | 1.031108 | 1.004853 | 1.004853 | 0.9936543 | 0.9936543 | 0.9967602
9 | BT8Hex | 1.000971 | 0.9705146 | 0.998341 | 1.000971 | 0.9837589 | 1.001072 | 0.9988293 | 0.9705146 | 1.000971 | 0.9844278 | 0.9844278 | 0.9842048 | 0.9899423 | 0.9899423 | 0.9926996 | 0.9926996 | 0.9922479
10 | BT8Hex-60 | 0.977233 | 1.043584 | 0.9821177 | 0.977233 | 1.029828 | 0.9465783 | 0.9780319 | 1.043584 | 0.977233 | 1.012851 | 1.012851 | 1.01851 | 1.000978 | 1.000978 | 0.995042 | 0.995042 | 0.9928956
11 | BT8Hex-Quad | 1.004616 | 0.9536998 | 1.004596 | 1.004616 | 0.97019 | 1.024202 | 1.0043 | 0.9536998 | 1.004616 | 0.9791477 | 0.9791477 | 0.9761618 | 0.987637 | 0.987637 | 0.9918817 | 0.9918817 | 0.9936004
12 | BT8Hex-Quad60 | 0.977811 | 1.034524 | 0.9865296 | 0.977811 | 1.017738 | 0.9685769 | 0.9824692 | 1.034524 | 0.977811 | 1.010527 | 1.010527 | 1.01293 | 0.9996214 | 0.9996214 | 0.9941688 | 0.9941688 | 0.9946081
13 | ND Single | 0.84 | 0.44 | 1.27 | 0.84 | 0.68 | 1.53 | 1.18 | 0.44 | 0.84 | 0.855 | 0.855 | 0.7966667 | 0.85 | 0.85 | 0.8475 | 0.8475 | 0.99
14 | RD Single | 0.65 | 0.1 | 1.51 | 0.65 | 0.21 | 2.88 | 1.29 | 0.1 | 0.65 | 0.805 | 0.805 | 0.6066667 | 0.7533333 | 0.7533333 | 0.7275 | 0.7275 | 1.106667
15 | TD Single | 1.98 | 0.21 | 0.83 | 1.98 | 0.64 | 0.69 | 1.14 | 0.21 | 1.98 | 0.52 | 0.52 | 0.56 | 1.006667 | 1.006667 | 1.25 | 1.25 | 0.915
16 | Morris Single | 0.82 | 0.47 | 1.28 | 0.82 | 0.7 | 1.53 | 1.14 | 0.47 | 0.82 | 0.875 | 0.875 | 0.8166667 | 0.8566667 | 0.8566667 | 0.8475 | 0.8475 | 0.99
17 | Ring Perpendicular to ND | 1.08863 | 0.6847945 | 1.041233 | 1.08863 | 0.8669863 | 1.08137 | 1.056164 | 0.6847945 | 1.08863 | 0.8630137 | 0.8630137 | 0.8643379 | 0.9382192 | 0.9382192 | 0.9758219 | 0.9758219 | 0.969863
18 | Ring Perpendicular to RD | 1.377368 | 0.3478947 | 1.054211 | 1.377368 | 0.6757895 | 1.099474 | 1.149474 | 0.3478947 | 1.377368 | 0.7010526 | 0.7010526 | 0.6926316 | 0.9264912 | 0.9264912 | 1.039211 | 1.039211 | 0.9507018
19 | Ring Perpendicular to TD | 0.8489474 | 0.9373684 | 1.105263 | 0.8489474 | 0.8568421 | 1.425263 | 1.034737 | 0.9373684 | 0.8489474 | 1.021316 | 1.021316 | 0.9664912 | 0.9638596 | 0.9638596 | 0.9351316 | 0.9351316 | 1.034737
20 | NoRotation-tilt60deg | 0.822076 | 0.878608 | 1.130088 | 0.822076 | 0.873348 | 1.324372 | 1.059084 | 0.878608 | 0.822076 | 1.004348 | 1.004348 | 0.9606813 | 0.9435907 | 0.9435907 | 0.913212 | 0.913212 | 1.014596
21 | Rotation-NoTilt | 0.84 | 0.44 | 1.2701375 | 0.84 | 0.68 | 1.5230625 | 1.18 | 0.44 | 0.84 | 0.85506875 | 0.85506875 | 0.7967125 | 0.8500458 | 0.8500458 | 0.847534375 | 0.847534375 | 0.9888667
22 | Rotation-60detTilt | 0.9071332 | 0.6707591 | 1.153082 | 0.9071332 | 0.8128243 | 1.29947 | 1.099002 | 0.6707591 | 0.9071332 | 0.9119204 | 0.9119204 | 0.8788884 | 0.9103247 | 0.9103247 | 0.9095268 | 0.9095268 | 0.9903783
23 | HexGrid-90degTilt5degRes | 0.9911679 | 0.9958738 | 0.9957147 | 0.9911679 | 0.9932382 | 0.9975479 | 0.9940132 | 0.9958738 | 0.9911679 | 0.9957942 | 0.9957942 | 0.9949422 | 0.9942521 | 0.9942521 | 0.9934811 | 0.9934811 | 0.9945926
24 | HexGrid-90degTilt22p5degRes | 0.9799777 | 1.041182 | 0.9813921 | 0.9799777 | 1.029828 | 0.9426279 | 0.9783258 | 1.041182 | 0.9799777 | 1.011287 | 1.011287 | 1.017467 | 1.000851 | 1.000851 | 0.9956324 | 0.9956324 | 0.9922223
25 | HexGrid-60degTilt5degRes | 0.9990417 | 1.01556 | 0.9842082 | 0.9990417 | 1.012208 | 0.9525082 | 0.9853667 | 1.01556 | 0.9990417 | 0.9998842 | 0.9998842 | 1.003992 | 0.9996034 | 0.9996034 | 0.999463 | 0.999463 | 0.9914821
26 | HexGrid-CC-5degRes | 0.9939829 | 0.985536 | 0.998439 | 0.9939829 | 0.9848651 | 1.010353 | 0.9972373 | 0.985536 | 0.9939829 | 0.9919875 | 0.9919875 | 0.9896134 | 0.9926526 | 0.9926526 | 0.9929852 | 0.9929852 | 0.9950689
27 | HexGrid-CC-15degRes | 1.029352 | 0.9581348 | 0.992592 | 1.029352 | 0.9702595 | 1.006282 | 1.002951 | 0.9581348 | 1.029352 | 0.9753634 | 0.9753634 | 0.9736621 | 0.9933597 | 0.9933597 | 1.002358 | 1.002358 | 0.993262
28 | HexGrid-CC-22p5degRes | 1.059364 | 0.9773059 | 0.9741626 | 1.059364 | 0.9764905 | 0.9714759 | 0.996966 | 0.9773059 | 1.059364 | 0.9757343 | 0.9757343 | 0.9759864 | 1.003611 | 1.003611 | 1.017549 | 1.017549 | 0.9926274
29 | HexGrid-CC-30degRes | 1.036706 | 0.9531676 | 0.9893951 | 1.036706 | 0.97635 | 0.9870191 | 1.000614 | 0.9531676 | 1.036706 | 0.9712813 | 0.9712813 | 0.9729709 | 0.9930895 | 0.9930895 | 1.003994 | 1.003994 | 0.9905419
30 | HexGrid-SN-5degRes | 0.9830731 | 1.039121 | 0.9809338 | 0.9830731 | 1.024265 | 0.9516386 | 0.9798192 | 1.039121 | 0.9830731 | 1.010027 | 1.010027 | 1.014773 | 1.001043 | 1.001043 | 0.9965502 | 0.9965502 | 0.9931418
31 | HexGrid-SN-15degRes | 0.9844435 | 1.054931 | 0.9771166 | 0.9844435 | 1.025857 | 0.9560175 | 0.9778079 | 1.054931 | 0.9844435 | 1.016024 | 1.016024 | 1.019302 | 1.005497 | 1.005497 | 1.000234 | 1.000234 | 0.9960289
32 | HexGrid-SN-22p5degRes | 1.02429 | 1.071928 | 0.956179 | 1.02429 | 1.024274 | 0.9334014 | 0.9724708 | 1.071928 | 1.02429 | 1.014054 | 1.014054 | 1.01746 | 1.017466 | 1.017466 | 1.019172 | 1.019172 | 0.9970905
33 | HexGrid-SN-30degRes | 0.9539244 | 1.070502 | 0.9894767 | 0.9539244 | 1.034445 | 0.9680919 | 0.9746505 | 1.070502 | 0.9539244 | 1.02999 | 1.02999 | 1.031475 | 1.004634 | 1.004634 | 0.991957 | 0.991957 | 0.9985152
34 | RotRing Axis-Y Res-5.0 Theta-2.84623415 OmegaMax-90 | 1.088841 | 0.8821911 | 0.9895806 | 1.088841 | 0.9418176 | 0.9857746 | 1.017906 | 0.8821911 | 1.088841 | 0.9358858 | 0.9358858 | 0.9378631 | 0.9868708 | 0.9868708 | 1.012363 | 1.012363 | 0.9843517
35 | RotRing Axis-Y Res-5.0 Theta-2.84623415 OmegaMax-90 Weighted | 0.991647 | 0.9967213 | 0.9951698 | 0.991647 | 0.993818 | 0.9960414 | 0.9937109 | 0.9967213 | 0.991647 | 0.9959456 | 0.9959456 | 0.9952364 | 0.9945127 | 0.9945127 | 0.9937963 | 0.9937963 | 0.9945181
36 | RotRing Axis-Y Res-5.0 Theta-2.84623415 OmegaMax-60 | 1.038177 | 1.032941 | 0.9591201 | 1.038177 | 1.017822 | 0.9171403 | 0.9819028 | 1.032941 | 1.038177 | 0.9960303 | 0.9960303 | 1.003294 | 1.010079 | 1.010079 | 1.017103 | 1.017103 | 0.9911837
37 | RotRing Axis-Y Res-5.0 Theta-2.84623415 OmegaMax-30 | 1.115879 | 0.894276 | 0.968093 | 1.115879 | 0.9651038 | 0.9065709 | 1.010927 | 0.894276 | 1.115879 | 0.9311845 | 0.9311845 | 0.9424909 | 0.9927492 | 0.9927492 | 1.023532 | 1.023532 | 0.9768082
38 | RotRing Axis-Y Res-5.0 Theta-3.28699929 OmegaMax-90 | 1.087045 | 0.8832079 | 0.9899689 | 1.087045 | 0.942336 | 0.9864858 | 1.017716 | 0.8832079 | 1.087045 | 0.9365884 | 0.9365884 | 0.9385042 | 0.9867406 | 0.9867406 | 1.011817 | 1.011817 | 0.9844599
39 | RotRing Axis-Y Res-5.0 Theta-3.28699929 OmegaMax-90 Weighted | 0.9912768 | 0.9969781 | 0.995253 | 0.9912768 | 0.9939555 | 0.9962201 | 0.9936537 | 0.9969781 | 0.9912768 | 0.9961155 | 0.9961155 | 0.9953955 | 0.9945026 | 0.9945026 | 0.9936962 | 0.9936962 | 0.9945562
40 | RotRing Axis-Y Res-5.0 Theta-3.28699929 OmegaMax-60 | 1.036822 | 1.032667 | 0.9597683 | 1.036822 | 1.017742 | 0.9181741 | 0.9820468 | 1.032667 | 1.036822 | 0.9962175 | 0.9962175 | 1.003392 | 1.009752 | 1.009752 | 1.01652 | 1.01652 | 0.9912033
41 | RotRing Axis-Y Res-5.0 Theta-3.28699929 OmegaMax-30 | 1.113151 | 0.8957397 | 0.9687484 | 1.113151 | 0.9655633 | 0.9085797 | 1.010766 | 0.8957397 | 1.113151 | 0.9322441 | 0.9322441 | 0.9433505 | 0.9925465 | 0.9925465 | 1.022698 | 1.022698 | 0.9770914
42 | RotRing Axis-Y Res-5.0 Theta-4.65107599 OmegaMax-90 | 1.080366 | 0.8872225 | 0.9913957 | 1.080366 | 0.9442236 | 0.9892039 | 1.016983 | 0.8872225 | 1.080366 | 0.9393091 | 0.9393091 | 0.9409473 | 0.9863281 | 0.9863281 | 1.009838 | 1.009838 | 0.9848992
43 | RotRing Axis-Y Res-5.0 Theta-4.65107599 OmegaMax-90 Weighted | 0.9898503 | 0.9980724 | 0.9955493 | 0.9898503 | 0.9943661 | 0.9969609 | 0.9934613 | 0.9980724 | 0.9898503 | 0.9968109 | 0.9968109 | 0.9959959 | 0.9944907 | 0.9944907 | 0.9933306 | 0.9933306 | 0.99471
44 | RotRing Axis-Y Res-5.0 Theta-4.65107599 OmegaMax-60 | 1.032047 | 1.031363 | 0.9622353 | 1.032047 | 1.017187 | 0.9222036 | 0.9826951 | 1.031363 | 1.032047 | 0.9967992 | 0.9967992 | 1.003595 | 1.008548 | 1.008548 | 1.014423 | 1.014423 | 0.9912885
45 | RotRing Axis-Y Res-5.0 Theta-4.65107599 OmegaMax-30 | 1.103461 | 0.901184 | 0.9712754 | 1.103461 | 0.9668544 | 0.9164998 | 1.010294 | 0.901184 | 1.103461 | 0.9362297 | 0.9362297 | 0.9464379 | 0.9919735 | 0.9919735 | 1.019845 | 1.019845 | 0.9782615
46 | RotRing Axis-Y Res-5.0 Theta-2.79042653 OmegaMax-90 | 1.089052 | 0.8820691 | 0.9895364 | 1.089052 | 0.9417543 | 0.9856915 | 1.017928 | 0.8820691 | 1.089052 | 0.9358028 | 0.9358028 | 0.9377866 | 0.9868859 | 0.9868859 | 1.012428 | 1.012428 | 0.9843386
47 | RotRing Axis-Y Res-5.0 Theta-2.79042653 OmegaMax-90 Weighted | 0.9916908 | 0.9966885 | 0.9951611539 | 0.9916908 | 0.9937986 | 0.9960229 | 0.9937181 | 0.9966885 | 0.9916908 | 0.9959248 | 0.9959248 | 0.9952161 | 0.9945135 | 0.9945135 | 0.9938078 | 0.9938078 | 0.9945133
48 | RotRing Axis-Y Res-5.0 Theta-2.79042653 OmegaMax-60 | 1.038333 | 1.032975 | 0.959046 | 1.038333 | 1.01783 | 0.9170243 | 0.9818858 | 1.032975 | 1.038333 | 0.9960103 | 0.9960103 | 1.003283 | 1.010118 | 1.010118 | 1.017172 | 1.017172 | 0.9911823
49 | RotRing Axis-Y Res-5.0 Theta-2.79042653 OmegaMax-30 | 1.116202 | 0.8941016 | 0.9680186 | 1.116202 | 0.9650435 | 0.9063403 | 1.010948 | 0.8941016 | 1.116202 | 0.9310601 | 0.9310601 | 0.9423879 | 0.9927742 | 0.9927742 | 1.023631 | 1.023631 | 0.9767757
50 | RotRing Axis-Y Res-5.0 Theta-3.94782221 OmegaMax-90 | 1.084034 | 0.8849795 | 0.9906215 | 1.084034 | 0.943179 | 0.9877258 | 1.017391 | 0.8849795 | 1.084034 | 0.9378005 | 0.9378005 | 0.9395933 | 0.986545 | 0.986545 | 1.010917 | 1.010917 | 0.9846551
51 | RotRing Axis-Y Res-5.0 Theta-3.94782221 OmegaMax-90 Weighted | 0.9906536 | 0.9974566 | 0.9953908 | 0.9906536 | 0.9941427 | 0.9965666 | 0.9935634 | 0.9974566 | 0.9906536 | 0.9964237 | 0.9964237 | 0.9956634 | 0.9945003 | 0.9945003 | 0.9935386 | 0.9935386 | 0.9946289
52 | RotRing Axis-Y Res-5.0 Theta-3.94782221 OmegaMax-60 | 1.034625 | 1.03212 | 0.9608733 | 1.034625 | 1.017523 | 0.9199856 | 0.9823229 | 1.03212 | 1.034625 | 0.9964969 | 0.9964969 | 1.003505 | 1.009206 | 1.009206 | 1.015561 | 1.015561 | 0.9912416
53 | RotRing Axis-Y Res-5.0 Theta-3.94782221 OmegaMax-30 | 1.108698 | 0.8982066 | 0.9698841 | 1.108698 | 0.9661848 | 0.9121418 | 1.010535 | 0.8982066 | 1.108698 | 0.9340453 | 0.9340453 | 0.9447585 | 0.9922627 | 0.9922627 | 1.021371 | 1.021371 | 0.9776083
54 | RotRing Axis-Y Res-5.0 Theta-4.8369936 OmegaMax-90 | 1.079337 | 0.8878519 | 0.9916141 | 1.079337 | 0.9445447 | 0.9896042 | 1.016869 | 0.8878519 | 1.079337 | 0.939733 | 0.939733 | 0.9413369 | 0.9862678 | 0.9862678 | 1.009535 | 1.009535 | 0.9849702
55 | RotRing Axis-Y Res-5.0 Theta-4.8369936 OmegaMax-90 Weighted | 0.9896371 | 0.9982212 | 0.9955942 | 0.9896371 | 0.9944526 | 0.9970432 | 0.993436 | 0.9982212 | 0.9896371 | 0.9969077 | 0.9969077 | 0.9960893 | 0.9944842 | 0.9944842 | 0.9932724 | 0.9932724 | 0.9947307
56 | RotRing Axis-Y Res-5.0 Theta-4.8369936 OmegaMax-60 | 1.031339 | 1.031128 | 0.9626186 | 1.031339 | 1.017096 | 0.9228065 | 0.9828003 | 1.031128 | 1.031339 | 0.9968735 | 0.9968735 | 1.003614 | 1.008362 | 1.008362 | 1.014106 | 1.014106 | 0.9912982
57 | RotRing Axis-Y Res-5.0 Theta-4.8369936 OmegaMax-30 | 1.10202 | 0.9020324 | 0.9716534 | 1.10202 | 0.9670676 | 0.9176554 | 1.010217 | 0.9020324 | 1.10202 | 0.9368429 | 0.9368429 | 0.9469178 | 0.9919019 | 0.9919019 | 1.019431 | 1.019431 | 0.9784409