## BrassA-HW20.xpc
| 0 | 1 | 2 | 3 | 4 | 5 | 6 | 7 | 8 | 9 | 10 | 11 | 12 | 13 | 14 | 15 | 16 | 17 | 18 | 19 | 20
0 | HKL | [1, 1, 1] | [2, 0, 0] | [2, 2, 0] | [3, 1, 1] | [2, 2, 2] | [4, 0, 0] | [3, 3, 1] | [4, 2, 0] | [4, 2, 2] | [5, 1, 1] | [3, 3, 3] | 1Pair-A | 2Pairs-A | 2Pairs-B | 3Pairs-A | 3Pairs-B | 3Pairs-C | 4Pairs | 5A4F | MaxUnique
1 | Equal Angle | 0.9827594 | 0.8689481 | 1.115367 | 0.9565562 | 0.9827594 | 0.8689481 | 1.061664 | 1.005821 | 0.9875648 | 0.9158141 | 0.9827233 | 0.9827594 | 0.9921578 | 1.035962 | 0.989025 | 0.9802906 | 0.989025 | 0.9809078 | 0.9812781 | 0.986812
2 | Equal Angle-60 | 0.9347263 | 0.8507158 | 1.1756 | 0.9470105 | 0.9347263 | 0.8507158 | 1.079474 | 1.022432 | 0.9683895 | 0.9071368 | 0.9347263 | 0.9347263 | 1.013158 | 1.061305 | 0.987014 | 0.9911088 | 0.987014 | 0.9770132 | 0.9685558 | 0.9856855
3 | Equal Angle-Quad60 | 0.9333871 | 0.8358065 | 1.185121 | 0.9442742 | 0.9333871 | 0.8358065 | 1.085806 | 1.023306 | 0.9685081 | 0.8986694 | 0.9333871 | 0.9333871 | 1.010464 | 1.064698 | 0.9847715 | 0.9884005 | 0.9847715 | 0.9746472 | 0.9663952 | 0.9843599
4 | Equal Angle-Quad | 0.9866022 | 0.851326 | 1.124227 | 0.953011 | 0.9866022 | 0.851326 | 1.068812 | 1.005055 | 0.9894199 | 0.9049724 | 0.9866022 | 0.9866022 | 0.9877762 | 1.038619 | 0.9873849 | 0.9761878 | 0.9873849 | 0.9787914 | 0.9803536 | 0.9854282
5 | CLR | 1.014274 | 0.9941725 | 0.9883864 | 0.9924984 | 1.014274 | 0.9941725 | 0.9959968 | 0.9895783 | 1.000266 | 0.9899489 | 1.014217 | 1.014274 | 0.9912795 | 0.9904424 | 0.9989443 | 0.9916858 | 0.9989443 | 0.9973328 | 1.000721 | 0.9956401
6 | CLR-60 | 0.9475041 | 1.067291 | 0.9944496 | 1.006032 | 0.9475041 | 1.067291 | 0.9728276 | 1.00815 | 0.9741889 | 1.037878 | 0.9475041 | 0.9475041 | 1.03087 | 1.000241 | 1.003082 | 1.022591 | 1.003082 | 1.003819 | 0.9925563 | 1.00104
7 | CLR-Quad | 1.014204 | 0.9892432 | 0.990744 | 0.9918617 | 1.014204 | 0.9892432 | 0.9971864 | 0.9906244 | 1.000099 | 0.9880228 | 1.014204 | 1.014204 | 0.9899936 | 0.9913028 | 0.9980636 | 0.9906163 | 0.9980636 | 0.9965131 | 1.000051 | 0.9952481
8 | CLR-Quad60 | 0.9301369 | 1.065647 | 1.000622 | 1.008309 | 0.9301369 | 1.065647 | 0.9719377 | 1.014981 | 0.9694216 | 1.041794 | 0.9301369 | 0.9301369 | 1.033134 | 1.004465 | 0.9988018 | 1.024859 | 0.9988018 | 1.001179 | 0.9869703 | 1.000356
9 | BT8Hex | 1.028325 | 0.9952885 | 0.9838133 | 0.9899384 | 1.028325 | 0.9952885 | 0.9972023 | 0.9836849 | 1.003435 | 0.9874404 | 1.028246 | 1.028325 | 0.9895509 | 0.9868758 | 1.002476 | 0.98968 | 1.002476 | 0.9993414 | 1.005138 | 0.996141
10 | BT8Hex-60 | 0.9707452 | 1.071061 | 0.9839828 | 1.003347 | 0.9707452 | 1.071061 | 0.9721601 | 0.9992537 | 0.9796964 | 1.036863 | 0.9707452 | 0.9707452 | 1.027522 | 0.9936648 | 1.008596 | 1.019464 | 1.008596 | 1.007284 | 0.9999762 | 1.002139
11 | BT8Hex-Quad | 1.032288 | 0.9625789 | 1.000591 | 0.9846871 | 1.032288 | 0.9625789 | 1.00911 | 0.9840653 | 1.006314 | 0.9692316 | 1.032288 | 1.032288 | 0.9815851 | 0.9926392 | 0.998486 | 0.9826191 | 0.998486 | 0.9950363 | 1.002487 | 0.9936083
12 | BT8Hex-Quad60 | 0.9495126 | 1.029154 | 1.017129 | 0.9987803 | 0.9495126 | 1.029154 | 0.9883247 | 1.008578 | 0.9759711 | 1.017468 | 0.9495126 | 0.9495126 | 1.023142 | 1.007955 | 0.9985986 | 1.015021 | 0.9985986 | 0.998644 | 0.9888177 | 0.9981148
13 | ND Single | 0.68 | 0.21 | 1.98 | 0.7 | 0.68 | 0.21 | 1.5 | 1.15 | 0.84 | 0.49 | 0.68 | 0.68 | 1.095 | 1.34 | 0.9566667 | 0.9633333 | 0.9566667 | 0.8925 | 0.85 | 0.94375
14 | RD Single | 2.88 | 0.1 | 0.65 | 0.67 | 2.88 | 0.1 | 1.29 | 0.4 | 1.52 | 0.24 | 2.88 | 2.88 | 0.375 | 0.66 | 1.21 | 0.4733333 | 1.21 | 1.075 | 1.436 | 0.96875
15 | TD Single | 1.55 | 0.44 | 0.83 | 0.99 | 1.55 | 0.44 | 1.08 | 0.79 | 1.27 | 0.7 | 1.55 | 1.55 | 0.635 | 0.91 | 0.94 | 0.7533333 | 0.94 | 0.9525 | 1.072 | 0.95625
16 | Morris Single | 0.68 | 0.24 | 1.92 | 0.71 | 0.68 | 0.24 | 1.48 | 1.12 | 0.84 | 0.47 | 0.68 | 0.68 | 1.08 | 1.315 | 0.9466667 | 0.9566667 | 0.9466667 | 0.8875 | 0.846 | 0.9325
17 | Ring Perpendicular to ND | 1.405753 | 0.970411 | 0.8561644 | 0.9330137 | 1.405753 | 0.970411 | 1.021781 | 0.8382192 | 1.098356 | 0.9063014 | 1.405342 | 1.405753 | 0.9132877 | 0.894589 | 1.077443 | 0.919863 | 1.077443 | 1.041336 | 1.114219 | 1.00375
18 | Ring Perpendicular to RD | 1.1 | 0.3484211 | 1.384737 | 0.8489474 | 1.1 | 0.3484211 | 1.283158 | 0.9694737 | 1.053684 | 0.5821053 | 1.1 | 1.1 | 0.8665789 | 1.116842 | 0.944386 | 0.8607018 | 0.944386 | 0.9205263 | 0.9564211 | 0.9463158
19 | Ring Perpendicular to TD | 1.092105 | 0.6736842 | 1.102105 | 0.9526316 | 1.092105 | 0.6736842 | 1.092632 | 0.9794737 | 1.044211 | 0.8242105 | 1.092105 | 1.092105 | 0.8878947 | 1.027368 | 0.9559649 | 0.9094737 | 0.9559649 | 0.9551316 | 0.9825263 | 0.9701316
20 | NoRotation-tilt60deg | 0.65296 | 0.562144 | 1.571404 | 0.87276 | 0.65296 | 0.562144 | 1.24794 | 1.141884 | 0.874356 | 0.762852 | 0.65296 | 0.65296 | 1.066774 | 1.222082 | 0.928836 | 1.002103 | 0.928836 | 0.914817 | 0.8624456 | 0.9607875
21 | Rotation-NoTilt | 0.68 | 0.21 | 1.9798625 | 0.6962625 | 0.68 | 0.21 | 1.5 | 1.15 | 0.84 | 0.49 | 0.68 | 0.68 | 1.09493125 | 1.3380625 | 0.9566208 | 0.9620417 | 0.9566208 | 0.89153125 | 0.849225 | 0.943265625
22 | Rotation-60detTilt | 0.8210743 | 0.5401973 | 1.560637 | 0.8248497 | 0.8210743 | 0.5401973 | 1.282742 | 1.080515 | 0.9089591 | 0.7039447 | 0.8210743 | 0.8210743 | 1.050417 | 1.192743 | 0.9739695 | 0.975228 | 0.9739695 | 0.9366896 | 0.9135665 | 0.9653648
23 | HexGrid-90degTilt5degRes | 0.9997038 | 0.9980248 | 0.9926347 | 0.9945674 | 0.9997038 | 0.9980248 | 0.9945417 | 0.9951981 | 0.9960336 | 0.994183 | 0.9996676 | 0.9997038 | 0.9953297 | 0.9936011 | 0.9967878 | 0.9950756 | 0.9967878 | 0.9962327 | 0.9969269 | 0.9956109
24 | HexGrid-90degTilt22p5degRes | 0.9707474 | 1.072239 | 0.9850136 | 1.002521 | 0.9707474 | 1.072239 | 0.9723513 | 0.9988728 | 0.9788047 | 1.036646 | 0.9707474 | 0.9707474 | 1.028627 | 0.9937675 | 1.009333 | 1.019925 | 1.009333 | 1.00763 | 1.000254 | 1.00215
25 | HexGrid-60degTilt5degRes | 1.063016 | 1.069359 | 0.917832 | 1.008457 | 1.063016 | 1.069359 | 0.9595531 | 0.9685461 | 1.01129 | 1.036277 | 1.063016 | 1.063016 | 0.9935953 | 0.9631446 | 1.016736 | 0.9985493 | 1.016736 | 1.014666 | 1.024336 | 1.004291
26 | HexGrid-CC-5degRes | 1.003497 | 0.9790312 | 1.000462 | 0.9916836 | 1.003497 | 0.9790312 | 1.000972 | 0.9943755 | 0.9985242 | 0.9833275 | 1.003497 | 1.003497 | 0.9897464 | 0.9960726 | 0.9943299 | 0.9903922 | 0.9943299 | 0.9936684 | 0.9956341 | 0.993984
27 | HexGrid-CC-15degRes | 1.011093 | 0.941556 | 1.0041 | 0.9927484 | 1.011093 | 0.941556 | 1.008045 | 0.9921822 | 1.008266 | 0.9668728 | 1.011093 | 1.011093 | 0.972828 | 0.9984242 | 0.985583 | 0.9794681 | 0.985583 | 0.9873743 | 0.9921181 | 0.9906078
28 | HexGrid-CC-22p5degRes | 0.9793515 | 0.932525 | 0.9985878 | 1.008655 | 0.9793515 | 0.932525 | 1.001125 | 1.003223 | 1.009043 | 0.9759762 | 0.9793515 | 0.9793515 | 0.9655564 | 1.003621 | 0.9701548 | 0.9799225 | 0.9701548 | 0.9797798 | 0.9796941 | 0.9885607
29 | HexGrid-CC-30degRes | 0.9867214 | 0.9414061 | 1.014655 | 0.9986384 | 0.9867214 | 0.9414061 | 1.009548 | 0.9948038 | 1.004984 | 0.9706155 | 0.9867214 | 0.9867214 | 0.9780304 | 1.006647 | 0.9809274 | 0.9848997 | 0.9809274 | 0.9853551 | 0.9856284 | 0.9901715
30 | HexGrid-SN-5degRes | 0.9605781 | 1.051279 | 0.9975268 | 1.001809 | 0.9605781 | 1.051279 | 0.9783717 | 1.0032 | 0.9781618 | 1.02817 | 0.9605781 | 0.9605781 | 1.024403 | 0.9996679 | 1.003128 | 1.016872 | 1.003128 | 1.002798 | 0.9943543 | 0.9998871
31 | HexGrid-SN-15degRes | 0.9403708 | 1.039319 | 1.003817 | 1.005935 | 0.9403708 | 1.039319 | 0.9798289 | 1.010433 | 0.9761779 | 1.026953 | 0.9403708 | 0.9403708 | 1.021568 | 1.004876 | 0.9945025 | 1.016357 | 0.9945025 | 0.9973605 | 0.9859625 | 0.9978544
32 | HexGrid-SN-22p5degRes | 1.021238 | 1.056957 | 0.8959573 | 1.033449 | 1.021238 | 1.056957 | 0.9410803 | 0.9827932 | 1.013691 | 1.051618 | 1.021238 | 1.021238 | 0.9764571 | 0.9647031 | 0.9913842 | 0.9954544 | 0.9913842 | 1.0019 | 1.005768 | 0.9995981
33 | HexGrid-SN-30degRes | 0.9040932 | 1.049747 | 1.048796 | 0.9949928 | 0.9040932 | 1.049747 | 0.9953796 | 1.016079 | 0.9550023 | 1.027108 | 0.9040932 | 0.9040932 | 1.049272 | 1.021894 | 1.000879 | 1.031179 | 1.000879 | 0.9994073 | 0.9803445 | 0.9988997
34 | RotRing Axis-Y Res-5.0 Theta-2.84623415 OmegaMax-90 | 1.065667 | 0.9104868 | 0.9959648 | 0.9832765 | 1.065667 | 0.9104868 | 1.018775 | 0.9728907 | 1.025144 | 0.9429456 | 1.065523 | 1.065667 | 0.9532258 | 0.9896207 | 0.9907063 | 0.9632427 | 0.9907063 | 0.9888489 | 1.004213 | 0.9893939
35 | RotRing Axis-Y Res-5.0 Theta-2.84623415 OmegaMax-90 Weighted | 0.9960719 | 0.9971286 | 0.994517 | 0.9949561 | 0.9960719 | 0.9971286 | 0.9947298 | 0.9965395 | 0.9952244 | 0.9943709 | 0.9960315 | 0.9960719 | 0.9958228 | 0.9947365 | 0.9959058 | 0.9955339 | 0.9959058 | 0.9956684 | 0.9957491 | 0.9954423
36 | RotRing Axis-Y Res-5.0 Theta-2.84623415 OmegaMax-60 | 1.035337 | 1.078264 | 0.8966697 | 1.020945 | 1.035337 | 1.078264 | 0.9482896 | 0.9786959 | 1.011609 | 1.044876 | 1.035165 | 1.035337 | 0.9874668 | 0.9588075 | 1.003424 | 0.9986263 | 1.003424 | 1.007804 | 1.013311 | 1.001836
37 | RotRing Axis-Y Res-5.0 Theta-2.84623415 OmegaMax-30 | 1.118515 | 1.007541 | 0.9037863 | 0.9958843 | 1.118515 | 1.007541 | 0.9775685 | 0.9547653 | 1.033964 | 0.9913193 | 1.118336 | 1.118515 | 0.9556637 | 0.9498353 | 1.009948 | 0.9690705 | 1.009948 | 1.006432 | 1.028849 | 0.9979181
38 | RotRing Axis-Y Res-5.0 Theta-3.28699929 OmegaMax-90 | 1.06503 | 0.9112943 | 0.996237 | 0.9832032 | 1.06503 | 0.9112943 | 1.018692 | 0.9731521 | 1.024739 | 0.9433347 | 1.064888 | 1.06503 | 0.9537657 | 0.9897201 | 0.9908537 | 0.9635782 | 0.9908537 | 0.9889411 | 1.004159 | 0.9894603
39 | RotRing Axis-Y Res-5.0 Theta-3.28699929 OmegaMax-90 Weighted | 0.9959044 | 0.9973216 | 0.9946243 | 0.9949552 | 0.9959044 | 0.9973216 | 0.994724 | 0.996594 | 0.9951381 | 0.9944543 | 0.9958648 | 0.9959044 | 0.9959729 | 0.9947897 | 0.9959501 | 0.9956337 | 0.9959501 | 0.9957014 | 0.995742 | 0.9954645
40 | RotRing Axis-Y Res-5.0 Theta-3.28699929 OmegaMax-60 | 1.034415 | 1.077709 | 0.8982321 | 1.020451 | 1.034415 | 1.077709 | 0.9489732 | 0.9790721 | 1.011103 | 1.044324 | 1.034253 | 1.034415 | 0.9879708 | 0.9593414 | 1.003452 | 0.9987974 | 1.003452 | 1.007702 | 1.013045 | 1.001785
41 | RotRing Axis-Y Res-5.0 Theta-3.28699929 OmegaMax-30 | 1.116609 | 1.007472 | 0.9052523 | 0.9956707 | 1.116609 | 1.007472 | 0.9781121 | 0.9553409 | 1.033384 | 0.991139 | 1.116451 | 1.116609 | 0.9563622 | 0.9504615 | 1.009778 | 0.969465 | 1.009778 | 1.006251 | 1.028323 | 0.9978725
42 | RotRing Axis-Y Res-5.0 Theta-4.65107599 OmegaMax-90 | 1.062669 | 0.9143828 | 0.9970503 | 0.9830124 | 1.062669 | 0.9143828 | 1.018312 | 0.9741542 | 1.023188 | 0.9448588 | 1.062541 | 1.062669 | 0.9557166 | 0.9900314 | 0.9913674 | 0.9648152 | 0.9913674 | 0.9892786 | 1.003957 | 0.9897034
43 | RotRing Axis-Y Res-5.0 Theta-4.65107599 OmegaMax-90 Weighted | 0.9953631 | 0.998031 | 0.9947841 | 0.9950004 | 0.9953631 | 0.998031 | 0.9946404 | 0.9967931 | 0.9947801 | 0.9947816 | 0.9953265 | 0.9953631 | 0.9964076 | 0.9948923 | 0.9960594 | 0.9959385 | 0.9960594 | 0.9957947 | 0.9957084 | 0.9955217
44 | RotRing Axis-Y Res-5.0 Theta-4.65107599 OmegaMax-60 | 1.031035 | 1.075126 | 0.9043631 | 1.018493 | 1.031035 | 1.075126 | 0.9517183 | 0.9805441 | 1.009159 | 1.042009 | 1.030907 | 1.031035 | 0.9897444 | 0.9614283 | 1.003508 | 0.9993274 | 1.003508 | 1.007254 | 1.01201 | 1.001556
45 | RotRing Axis-Y Res-5.0 Theta-4.65107599 OmegaMax-30 | 1.109433 | 1.006315 | 0.9111317 | 0.9948735 | 1.109433 | 1.006315 | 0.9803321 | 0.9577008 | 1.031227 | 0.9902027 | 1.109332 | 1.109433 | 0.9587236 | 0.9530026 | 1.00896 | 0.9707736 | 1.00896 | 1.005439 | 1.026237 | 0.9976521
46 | RotRing Axis-Y Res-5.0 Theta-2.79042653 OmegaMax-90 | 1.065743 | 0.9103861 | 0.9959338 | 0.9832871 | 1.065743 | 0.9103861 | 1.018784 | 0.9728579 | 1.025193 | 0.9428959 | 1.065599 | 1.065743 | 0.95316 | 0.9896105 | 0.9906877 | 0.9632023 | 0.9906877 | 0.9888375 | 1.004219 | 0.9893852
47 | RotRing Axis-Y Res-5.0 Theta-2.79042653 OmegaMax-90 Weighted | 0.9960931 | 0.9970968 | 0.9945063 | 0.9949576 | 0.9960931 | 0.9970968 | 0.9947307 | 0.996531 | 0.995236 | 0.9943563 | 0.9960526 | 0.9960931 | 0.9958015 | 0.9947319 | 0.9958987 | 0.9955202 | 0.9958987 | 0.9956634 | 0.9957494 | 0.9954385
48 | RotRing Axis-Y Res-5.0 Theta-2.79042653 OmegaMax-60 | 1.035447 | 1.078323 | 0.8964862 | 1.021005 | 1.035447 | 1.078323 | 0.9482093 | 0.9786536 | 1.011669 | 1.04494 | 1.035274 | 1.035447 | 0.9874044 | 0.9587454 | 1.003419 | 0.9986045 | 1.003419 | 1.007815 | 1.013341 | 1.001841
49 | RotRing Axis-Y Res-5.0 Theta-2.79042653 OmegaMax-30 | 1.118741 | 1.007534 | 0.9036178 | 0.9959097 | 1.118741 | 1.007534 | 0.9775065 | 0.9546995 | 1.034034 | 0.9913358 | 1.118559 | 1.118741 | 0.955576 | 0.9497637 | 1.009964 | 0.9690205 | 1.009964 | 1.006451 | 1.028909 | 0.9979223
50 | RotRing Axis-Y Res-5.0 Theta-3.94782221 OmegaMax-90 | 1.063938 | 0.912635 | 0.9966857 | 0.9831006 | 1.063938 | 0.912635 | 1.018566 | 0.973609 | 1.024041 | 0.9439824 | 1.063803 | 1.063938 | 0.9546604 | 0.9898932 | 0.9910863 | 0.9641404 | 0.9910863 | 0.9890899 | 1.00406 | 0.9895698
51 | RotRing Axis-Y Res-5.0 Theta-3.94782221 OmegaMax-90 Weighted | 0.9956227 | 0.9976056 | 0.994782 | 0.9949688 | 0.9956227 | 0.9976056 | 0.9947255 | 0.9966842 | 0.9949756 | 0.9945683 | 0.9955849 | 0.9956227 | 0.9961938 | 0.9948754 | 0.9960035 | 0.9957855 | 0.9960035 | 0.9957448 | 0.9957204 | 0.9954916
52 | RotRing Axis-Y Res-5.0 Theta-3.94782221 OmegaMax-60 | 1.032887 | 1.076584 | 0.9009576 | 1.019591 | 1.032887 | 1.076584 | 0.9501962 | 0.9797288 | 1.010239 | 1.043302 | 1.032741 | 1.032887 | 0.9887708 | 0.9602743 | 1.003476 | 0.9990442 | 1.003476 | 1.007505 | 1.012581 | 1.001686
53 | RotRing Axis-Y Res-5.0 Theta-3.94782221 OmegaMax-30 | 1.113363 | 1.007003 | 0.9078645 | 0.9953173 | 1.113363 | 1.007003 | 0.9791056 | 0.9563798 | 1.03242 | 0.9907284 | 1.113237 | 1.113363 | 0.9574339 | 0.9515909 | 1.00941 | 0.9700617 | 1.00941 | 1.005887 | 1.027382 | 0.9977728
54 | RotRing Axis-Y Res-5.0 Theta-4.8369936 OmegaMax-90 | 1.062303 | 0.9149038 | 0.9971515 | 0.9829864 | 1.062303 | 0.9149038 | 1.018231 | 0.9743135 | 1.022939 | 0.945115 | 1.062178 | 1.062303 | 0.9560276 | 0.9900689 | 0.9914528 | 0.9650139 | 0.9914528 | 0.9893362 | 1.00393 | 0.9897429
55 | RotRing Axis-Y Res-5.0 Theta-4.8369936 OmegaMax-90 Weighted | 0.9952723 | 0.9981646 | 0.9948017 | 0.9949992 | 0.9952723 | 0.9981646 | 0.9946174 | 0.9968384 | 0.9947128 | 0.9948386 | 0.9952359 | 0.9952723 | 0.9964832 | 0.9949005 | 0.9960795 | 0.9959885 | 0.9960795 | 0.9958095 | 0.995702 | 0.9955306
56 | RotRing Axis-Y Res-5.0 Theta-4.8369936 OmegaMax-60 | 1.030495 | 1.074709 | 0.9053484 | 1.018173 | 1.030495 | 1.074709 | 0.9521582 | 0.9807848 | 1.008842 | 1.041641 | 1.030372 | 1.030495 | 0.9900287 | 0.9617607 | 1.003518 | 0.9994101 | 1.003518 | 1.007181 | 1.011844 | 1.001519
57 | RotRing Axis-Y Res-5.0 Theta-4.8369936 OmegaMax-30 | 1.108299 | 1.006169 | 0.9120662 | 0.9947404 | 1.108299 | 1.006169 | 0.9806707 | 0.9580919 | 1.030869 | 0.99008 | 1.108204 | 1.108299 | 0.9591175 | 0.9534033 | 1.008845 | 0.9709918 | 1.008845 | 1.005319 | 1.025915 | 0.9976233