## CubeA-HW20.xpc
| 0 | 1 | 2 | 3 | 4 | 5 | 6 | 7 | 8 | 9 | 10 | 11 | 12 | 13 | 14 | 15 | 16 | 17 | 18 | 19 | 20
0 | HKL | [1, 1, 1] | [2, 0, 0] | [2, 2, 0] | [3, 1, 1] | [2, 2, 2] | [4, 0, 0] | [3, 3, 1] | [4, 2, 0] | [4, 2, 2] | [5, 1, 1] | [3, 3, 3] | 1Pair-A | 2Pairs-A | 2Pairs-B | 3Pairs-A | 3Pairs-B | 3Pairs-C | 4Pairs | 5A4F | MaxUnique
1 | Equal Angle | 0.8011023 | 1.467341 | 0.8757205 | 1.067493 | 0.8011023 | 1.467341 | 0.8592363 | 1.045144 | 0.9029179 | 1.249863 | 0.8011167 | 0.8011023 | 1.171531 | 0.9716066 | 1.048055 | 1.136852 | 1.048055 | 1.052914 | 1.002552 | 1.033602
2 | Equal Angle-60 | 0.8339053 | 1.528421 | 0.8527474 | 1.057716 | 0.8339053 | 1.528421 | 0.8552421 | 1.034326 | 0.8988421 | 1.253358 | 0.8339263 | 0.8339053 | 1.190584 | 0.9552316 | 1.071691 | 1.146295 | 1.071691 | 1.068197 | 1.021339 | 1.03932
3 | Equal Angle-Quad60 | 0.814879 | 1.538911 | 0.861129 | 1.058387 | 0.814879 | 1.538911 | 0.8543952 | 1.04121 | 0.8907661 | 1.258992 | 0.8149194 | 0.814879 | 1.20002 | 0.9597581 | 1.07164 | 1.152809 | 1.07164 | 1.068327 | 1.017637 | 1.039834
4 | Equal Angle-Quad | 0.7812155 | 1.492072 | 0.8768508 | 1.070304 | 0.7812155 | 1.492072 | 0.853011 | 1.051575 | 0.8937569 | 1.263646 | 0.7812431 | 0.7812155 | 1.184461 | 0.9735773 | 1.050046 | 1.146409 | 1.050046 | 1.05511 | 1.000331 | 1.035304
5 | CLR | 0.9638945 | 1.036819 | 1.000583 | 1.007246 | 0.9638945 | 1.036819 | 0.990413 | 1.005962 | 0.9845976 | 1.027146 | 0.9639136 | 0.9638945 | 1.018701 | 1.003915 | 1.000432 | 1.014883 | 1.000432 | 1.002136 | 0.9944875 | 1.002083
6 | CLR-60 | 1.190279 | 0.7556033 | 1.066923 | 0.9310113 | 1.190279 | 0.7556033 | 1.104622 | 0.9446912 | 1.055615 | 0.8243341 | 1.190316 | 1.190279 | 0.9112633 | 0.9989673 | 1.004269 | 0.917846 | 1.004269 | 0.9859542 | 1.026819 | 0.9841349
7 | CLR-Quad | 0.9487119 | 1.054402 | 1.001771 | 1.00939 | 0.9487119 | 1.054402 | 0.9859238 | 1.011165 | 0.9777842 | 1.036751 | 0.9487437 | 0.9487119 | 1.028087 | 1.005581 | 1.001628 | 1.021854 | 1.001628 | 1.003569 | 0.9925975 | 1.003237
8 | CLR-Quad60 | 1.159439 | 0.7924017 | 1.067753 | 0.9358957 | 1.159439 | 0.7924017 | 1.095236 | 0.9543177 | 1.042493 | 0.8444813 | 1.159499 | 1.159439 | 0.9300774 | 1.001824 | 1.006531 | 0.9320168 | 1.006531 | 0.9888723 | 1.022986 | 0.9865022
9 | BT8Hex | 0.9419586 | 1.068317 | 1.000601 | 1.010407 | 0.9419586 | 1.068317 | 0.9833335 | 1.013415 | 0.9746797 | 1.043824 | 0.9419648 | 0.9419586 | 1.034459 | 1.005504 | 1.003626 | 1.026442 | 1.003626 | 1.005321 | 0.9926486 | 1.004567
10 | BT8Hex-60 | 1.166701 | 0.7825274 | 1.06994 | 0.9322268 | 1.166701 | 0.7825274 | 1.100623 | 0.9519383 | 1.044918 | 0.8370291 | 1.166715 | 1.166701 | 0.9262335 | 1.001083 | 1.00639 | 0.9282313 | 1.00639 | 0.9878488 | 1.023619 | 0.9857381
11 | BT8Hex-Quad | 0.8951312 | 1.140093 | 0.9951138 | 1.019102 | 0.8951312 | 1.140093 | 0.9640797 | 1.028053 | 0.952926 | 1.082596 | 0.895137 | 0.8951312 | 1.067604 | 1.007108 | 1.010113 | 1.051436 | 1.010113 | 1.01236 | 0.9889143 | 1.009637
12 | BT8Hex-Quad60 | 1.081912 | 0.8800174 | 1.072373 | 0.9460863 | 1.081912 | 0.8800174 | 1.075288 | 0.9795718 | 1.009349 | 0.8919169 | 1.081924 | 1.081912 | 0.9761954 | 1.00923 | 1.011434 | 0.966159 | 1.011434 | 0.9950973 | 1.01246 | 0.9920644
13 | ND Single | 0.09 | 3.95 | 0.21 | 1.36 | 0.09 | 3.95 | 0.18 | 1.14 | 0.47 | 2.39 | 0.09 | 0.09 | 2.08 | 0.785 | 1.416667 | 1.84 | 1.416667 | 1.4025 | 1.14 | 1.22375
14 | RD Single | 0.06 | 3.93 | 0.22 | 1.31 | 0.06 | 3.93 | 0.19 | 1.17 | 0.49 | 2.49 | 0.06 | 0.06 | 2.075 | 0.765 | 1.403333 | 1.82 | 1.403333 | 1.38 | 1.116 | 1.2325
15 | TD Single | 0.06 | 3.94 | 0.22 | 1.31 | 0.06 | 3.94 | 0.19 | 1.15 | 0.49 | 2.49 | 0.06 | 0.06 | 2.08 | 0.765 | 1.406667 | 1.823333 | 1.406667 | 1.3825 | 1.118 | 1.23125
16 | Morris Single | 0.5 | 0.77 | 1.43 | 1.01 | 0.5 | 0.77 | 1.04 | 1.24 | 0.83 | 0.99 | 0.5 | 0.5 | 1.1 | 1.22 | 0.9 | 1.07 | 0.9 | 0.9275 | 0.842 | 0.97625
17 | Ring Perpendicular to ND | 0.3345205 | 1.891096 | 0.9735616 | 1.114384 | 0.3345205 | 1.891096 | 0.769726 | 1.206849 | 0.7086301 | 1.517397 | 0.3345205 | 0.3345205 | 1.432329 | 1.043973 | 1.066393 | 1.326347 | 1.066393 | 1.07839 | 0.9296164 | 1.064521
18 | Ring Perpendicular to RD | 0.3336842 | 1.966316 | 0.9384211 | 1.122632 | 0.3336842 | 1.966316 | 0.7373684 | 1.204211 | 0.6952632 | 1.541579 | 0.3336842 | 0.3336842 | 1.452368 | 1.030526 | 1.079474 | 1.342456 | 1.079474 | 1.090263 | 0.9389474 | 1.067434
19 | Ring Perpendicular to TD | 0.3336842 | 1.966316 | 0.9384211 | 1.122632 | 0.3336842 | 1.966316 | 0.7373684 | 1.203684 | 0.6952632 | 1.541579 | 0.3336842 | 0.3336842 | 1.452368 | 1.030526 | 1.079474 | 1.342456 | 1.079474 | 1.090263 | 0.9389474 | 1.067368
20 | NoRotation-tilt60deg | 0.253444 | 2.749816 | 0.674744 | 1.199908 | 0.253444 | 2.749816 | 0.544344 | 1.172488 | 0.602848 | 1.835328 | 0.253444 | 0.253444 | 1.71228 | 0.937326 | 1.226001 | 1.541489 | 1.226001 | 1.219478 | 1.0262712 | 1.129115
21 | Rotation-NoTilt | 0.09 | 3.94655 | 0.21 | 1.357925 | 0.09 | 3.94655 | 0.18 | 1.140825 | 0.4726125 | 2.3912375 | 0.09 | 0.09 | 2.078275 | 0.7839625 | 1.415517 | 1.838158 | 1.415517 | 1.40111875 | 1.138895 | 1.22364375
22 | Rotation-60detTilt | 0.4657045 | 2.708872 | 0.5394446 | 1.204938 | 0.4657045 | 2.708872 | 0.5251461 | 1.088494 | 0.689652 | 1.810644 | 0.4657126 | 0.4657045 | 1.624158 | 0.8721911 | 1.238007 | 1.484418 | 1.238007 | 1.22974 | 1.076933 | 1.129112
23 | HexGrid-90degTilt5degRes | 0.9939683 | 0.9970576 | 1.002331 | 1.001797 | 0.9939683 | 0.9970576 | 1.001043 | 0.9962158 | 0.9975223 | 1.003968 | 0.9939844 | 0.9939683 | 0.9996944 | 1.002064 | 0.9977857109 | 1.000395 | 0.9977857109 | 0.9987886 | 0.9978245 | 0.9992379
24 | HexGrid-90degTilt22p5degRes | 1.165875 | 0.7800034 | 1.070449 | 0.9326359 | 1.165875 | 0.7800034 | 1.100768 | 0.9524203 | 1.045341 | 0.8366766 | 1.165907 | 1.165875 | 0.9252261 | 1.001542 | 1.005442 | 0.927696 | 1.005442 | 0.9872407 | 1.022968 | 0.9855211
25 | HexGrid-60degTilt5degRes | 1.054646 | 0.8879867 | 1.075223 | 0.9514073 | 1.054646 | 0.8879867 | 1.077687 | 0.9875755 | 1.005188 | 0.8939567 | 1.054646 | 1.054646 | 0.9816047 | 1.013315 | 1.005952 | 0.9715389 | 1.005952 | 0.9923156 | 1.004782 | 0.9917087
26 | HexGrid-CC-5degRes | 0.963226 | 1.033069 | 1.0034 | 1.006362 | 0.963226 | 1.033069 | 0.9913928 | 1.006625 | 0.9840434 | 1.02511 | 0.963226 | 0.963226 | 1.018234 | 1.004881 | 0.9998981 | 1.014277 | 0.9998981 | 1.001514 | 0.9938564 | 1.001653
27 | HexGrid-CC-15degRes | 0.9043138 | 1.087677 | 1.013089 | 1.012423 | 0.9043138 | 1.087677 | 0.9784039 | 1.028785 | 0.9586807 | 1.057629 | 0.9043138 | 0.9043138 | 1.050383 | 1.012756 | 1.001693 | 1.03773 | 1.001693 | 1.004376 | 0.9843634 | 1.005125
28 | HexGrid-CC-22p5degRes | 0.9453278 | 1.005213 | 1.039926 | 0.99556 | 0.9453278 | 1.005213 | 1.00985 | 1.018206 | 0.9745888 | 1.006546 | 0.9453278 | 0.9453278 | 1.022569 | 1.017743 | 0.9968223 | 1.013566 | 0.9968223 | 0.9965067 | 0.9862709 | 0.9994023
29 | HexGrid-CC-30degRes | 0.8561806 | 0.9987107 | 1.10046 | 0.998722 | 0.8561806 | 0.9987107 | 1.013141 | 1.060202 | 0.940221 | 1.018616 | 0.8561806 | 0.8561806 | 1.049585 | 1.049591 | 0.9851171 | 1.032631 | 0.9851171 | 0.9885183 | 0.9620508 | 0.9982816
30 | HexGrid-SN-5degRes | 1.118663 | 0.8191094 | 1.078825 | 0.938181 | 1.118663 | 0.8191094 | 1.091507 | 0.9692254 | 1.026554 | 0.860553 | 1.118663 | 1.118663 | 0.948967 | 1.008503 | 1.005532 | 0.9453717 | 1.005532 | 0.9886945 | 1.014688 | 0.9878272
31 | HexGrid-SN-15degRes | 1.092509 | 0.768915 | 1.119572 | 0.9323685 | 1.092509 | 0.768915 | 1.109256 | 0.9870944 | 1.018472 | 0.8384981 | 1.092509 | 1.092509 | 0.9442434 | 1.02597 | 0.9936651 | 0.9402851 | 0.9936651 | 0.978341 | 1.001175 | 0.9833354
32 | HexGrid-SN-22p5degRes | 0.971408 | 0.7310044 | 1.222449 | 0.9191259 | 0.971408 | 0.7310044 | 1.147707 | 1.033966 | 0.9790749 | 0.8208289 | 0.971408 | 0.971408 | 0.9767268 | 1.070788 | 0.9749539 | 0.9575265 | 0.9749539 | 0.9609969 | 0.9630791 | 0.9781955
33 | HexGrid-SN-30degRes | 1.069917 | 0.5635404 | 1.222943 | 0.9161308 | 1.069917 | 0.5635404 | 1.169558 | 1.011282 | 1.025337 | 0.7467238 | 1.069917 | 1.069917 | 0.8932419 | 1.069537 | 0.9521335 | 0.9008715 | 0.9521335 | 0.9431328 | 0.9684896 | 0.965679
34 | RotRing Axis-Y Res-5.0 Theta-2.84623415 OmegaMax-90 | 0.8297392 | 1.347948 | 0.9108113 | 1.057827 | 0.8297392 | 1.347948 | 0.8855139 | 1.035243 | 0.9244525 | 1.210398 | 0.8297508 | 0.8297392 | 1.12938 | 0.9843193 | 1.029499 | 1.105529 | 1.029499 | 1.036581 | 0.995213 | 1.025242
35 | RotRing Axis-Y Res-5.0 Theta-2.84623415 OmegaMax-90 Weighted | 0.9966427 | 0.990487 | 1.003842 | 1.001084 | 0.9966427 | 0.990487 | 1.002842 | 0.9956667 | 0.9987952 | 1.000444 | 0.9966583 | 0.9966427 | 0.9971645 | 1.002463 | 0.9969906 | 0.998471 | 0.9969906 | 0.9980139 | 0.9977397 | 0.9987255
36 | RotRing Axis-Y Res-5.0 Theta-2.84623415 OmegaMax-60 | 0.9498359 | 1.243033 | 0.9025738 | 1.037413 | 0.9498359 | 1.243033 | 0.9189848 | 0.9916709 | 0.9697667 | 1.141633 | 0.949844 | 0.9498359 | 1.072804 | 0.9699934 | 1.031814 | 1.061007 | 1.031814 | 1.033214 | 1.016538 | 1.019364
37 | RotRing Axis-Y Res-5.0 Theta-2.84623415 OmegaMax-30 | 0.6661579 | 1.463546 | 0.9225361 | 1.09198 | 0.6661579 | 1.463546 | 0.8457951 | 1.084259 | 0.8757472 | 1.299177 | 0.6661579 | 0.6661579 | 1.193041 | 1.007258 | 1.017413 | 1.159354 | 1.017413 | 1.036055 | 0.9620757 | 1.03115
38 | RotRing Axis-Y Res-5.0 Theta-3.28699929 OmegaMax-90 | 0.8306264 | 1.343679 | 0.9117644 | 1.057642 | 0.8306264 | 1.343679 | 0.8863886 | 1.035209 | 0.9251237 | 1.208686 | 0.8306375 | 0.8306264 | 1.127722 | 0.9847034 | 1.02869 | 1.104362 | 1.02869 | 1.035928 | 0.9948677 | 1.02489
39 | RotRing Axis-Y Res-5.0 Theta-3.28699929 OmegaMax-90 Weighted | 0.9970089 | 0.9894035 | 1.004136 | 1.000951 | 0.9970089 | 0.9894035 | 1.003154 | 0.9956122 | 0.998986 | 0.9998838 | 0.997024 | 0.9970089 | 0.9967696 | 1.002544 | 0.9968494 | 0.9981635 | 0.9968494 | 0.9978749 | 0.9977017 | 0.998642
40 | RotRing Axis-Y Res-5.0 Theta-3.28699929 OmegaMax-60 | 0.9494058 | 1.23919 | 0.9040662 | 1.037332 | 0.9494058 | 1.23919 | 0.9197169 | 0.9921499 | 0.9698976 | 1.140382 | 0.9494145 | 0.9494058 | 1.071628 | 0.9706989 | 1.030887 | 1.060196 | 1.030887 | 1.032498 | 1.01588 | 1.019017
41 | RotRing Axis-Y Res-5.0 Theta-3.28699929 OmegaMax-30 | 0.6688932 | 1.458041 | 0.9232644 | 1.091527 | 0.6688932 | 1.458041 | 0.846867 | 1.083619 | 0.8768632 | 1.296953 | 0.6688932 | 0.6688932 | 1.190653 | 1.007395 | 1.016733 | 1.157611 | 1.016733 | 1.035431 | 0.9621237 | 1.030753
42 | RotRing Axis-Y Res-5.0 Theta-4.65107599 OmegaMax-90 | 0.8341336 | 1.32764 | 0.9153453 | 1.056902 | 0.8341336 | 1.32764 | 0.8898519 | 1.034983 | 0.9277341 | 1.201897 | 0.834145 | 0.8341336 | 1.121493 | 0.9861235 | 1.025706 | 1.099962 | 1.025706 | 1.033505 | 0.9936308 | 1.023561
43 | RotRing Axis-Y Res-5.0 Theta-4.65107599 OmegaMax-90 Weighted | 0.99831 | 0.9852192 | 1.005286 | 1.000469 | 0.99831 | 0.9852192 | 1.004438 | 0.9953873 | 0.9997188 | 0.9975847 | 0.9983255 | 0.99831 | 0.9952526 | 1.002878 | 0.9962717 | 0.9969915 | 0.9962717 | 0.9973211 | 0.9975189 | 0.9983017
44 | RotRing Axis-Y Res-5.0 Theta-4.65107599 OmegaMax-60 | 0.9474528 | 1.225049 | 0.909891 | 1.036987 | 0.9474528 | 1.225049 | 0.9225729 | 0.9940678 | 0.9703404 | 1.135547 | 0.9474638 | 0.9474528 | 1.06747 | 0.973439 | 1.027464 | 1.057309 | 1.027464 | 1.029845 | 1.013366 | 1.017738
45 | RotRing Axis-Y Res-5.0 Theta-4.65107599 OmegaMax-30 | 0.6796357 | 1.438264 | 0.9254147 | 1.08974 | 0.6796357 | 1.438264 | 0.850812 | 1.080949 | 0.8812421 | 1.288387 | 0.6796357 | 0.6796357 | 1.181839 | 1.007577 | 1.014438 | 1.151139 | 1.014438 | 1.033263 | 0.9625379 | 1.029305
46 | RotRing Axis-Y Res-5.0 Theta-2.79042653 OmegaMax-90 | 0.8296355 | 1.348453 | 0.9106944 | 1.057849 | 0.8296355 | 1.348453 | 0.8854122 | 1.035243 | 0.9243783 | 1.210598 | 0.8296472 | 0.8296355 | 1.129574 | 0.9842716 | 1.029594 | 1.105665 | 1.029594 | 1.036658 | 0.9952534 | 1.025283
47 | RotRing Axis-Y Res-5.0 Theta-2.79042653 OmegaMax-90 Weighted | 0.9965971 | 0.9906187 | 1.003802 | 1.001101 | 0.9965971 | 0.9906187 | 1.002804 | 0.9956699 | 0.9987765 | 1.00051 | 0.9966128 | 0.9965971 | 0.9972103 | 1.002451 | 0.9970059 | 0.9985072 | 0.9970059 | 0.9980297 | 0.9977431 | 0.998735
48 | RotRing Axis-Y Res-5.0 Theta-2.79042653 OmegaMax-60 | 0.9498865 | 1.24348 | 0.9023958 | 1.037424 | 0.9498865 | 1.24348 | 0.9188982 | 0.9916161 | 0.969755 | 1.141778 | 0.9498945 | 0.9498865 | 1.072938 | 0.9699098 | 1.031921 | 1.0611 | 1.031921 | 1.033297 | 1.016615 | 1.019404
49 | RotRing Axis-Y Res-5.0 Theta-2.79042653 OmegaMax-30 | 0.6658354 | 1.464205 | 0.9224421 | 1.092034 | 0.6658354 | 1.464205 | 0.8456653 | 1.084334 | 0.8756164 | 1.299442 | 0.6658354 | 0.6658354 | 1.193324 | 1.007238 | 1.017494 | 1.15956 | 1.017494 | 1.036129 | 0.9620704 | 1.031197
50 | RotRing Axis-Y Res-5.0 Theta-3.94782221 OmegaMax-90 | 0.8321129 | 1.336468 | 0.9133991 | 1.057322 | 0.8321129 | 1.336468 | 0.8879175 | 1.035148 | 0.9262794 | 1.205704 | 0.8321239 | 0.8321129 | 1.124934 | 0.9853603 | 1.027327 | 1.102396 | 1.027327 | 1.034825 | 0.9942829 | 1.024294
51 | RotRing Axis-Y Res-5.0 Theta-3.94782221 OmegaMax-90 Weighted | 0.9975302 | 0.9875542 | 1.004681 | 1.000736 | 0.9975302 | 0.9875542 | 1.003718 | 0.9955353 | 0.9993114 | 0.9988974 | 0.9975452 | 0.9975302 | 0.9961175 | 1.002709 | 0.9965884 | 0.9976571 | 0.9965884 | 0.9976254 | 0.9976064 | 0.9984955
52 | RotRing Axis-Y Res-5.0 Theta-3.94782221 OmegaMax-60 | 0.9485161 | 1.232771 | 0.9066817 | 1.037189 | 0.9485161 | 1.232771 | 0.9209932 | 0.9930143 | 0.9701052 | 1.138227 | 0.9485258 | 0.9485161 | 1.069726 | 0.9719353 | 1.029323 | 1.058881 | 1.029323 | 1.031289 | 1.014735 | 1.018437
53 | RotRing Axis-Y Res-5.0 Theta-3.94782221 OmegaMax-30 | 0.6736288 | 1.449006 | 0.924317 | 1.090748 | 0.6736288 | 1.449006 | 0.8486563 | 1.082477 | 0.8788144 | 1.293136 | 0.6736288 | 0.6736288 | 1.186661 | 1.007533 | 1.015651 | 1.15469 | 1.015651 | 1.034425 | 0.9622657 | 1.030098
54 | RotRing Axis-Y Res-5.0 Theta-4.8369936 OmegaMax-90 | 0.8347177 | 1.325121 | 0.9159127 | 1.056775 | 0.8347177 | 1.325121 | 0.8904066 | 1.034927 | 0.9281541 | 1.200801 | 0.8347293 | 0.8347177 | 1.120517 | 0.9863441 | 1.02525 | 1.09927 | 1.02525 | 1.033132 | 0.9934488 | 1.023352
55 | RotRing Axis-Y Res-5.0 Theta-4.8369936 OmegaMax-90 Weighted | 0.998528 | 0.9845474 | 1.005471 | 1.000389 | 0.998528 | 0.9845474 | 1.004635 | 0.9953422 | 0.9998346 | 0.9972125 | 0.9985437 | 0.998528 | 0.995009 | 1.00293 | 0.996182 | 0.9968022 | 0.996182 | 0.9972337 | 0.9974925 | 0.9982449
56 | RotRing Axis-Y Res-5.0 Theta-4.8369936 OmegaMax-60 | 0.9471093 | 1.222846 | 0.9108385 | 1.036927 | 0.9471093 | 1.222846 | 0.9230349 | 0.9943741 | 0.9704019 | 1.134776 | 0.9471206 | 0.9471093 | 1.066842 | 0.9738829 | 1.026931 | 1.05687 | 1.026931 | 1.02943 | 1.012966 | 1.017538
57 | RotRing Axis-Y Res-5.0 Theta-4.8369936 OmegaMax-30 | 0.6813429 | 1.435186 | 0.9257623 | 1.089437 | 0.6813429 | 1.435186 | 0.8514469 | 1.080498 | 0.8819354 | 1.287006 | 0.6813429 | 0.6813429 | 1.180474 | 1.0076 | 1.014097 | 1.150129 | 1.014097 | 1.032932 | 0.9626143 | 1.029077