## Gamma2F-HW20.xpc
| 0 | 1 | 2 | 3 | 4 | 5 | 6 | 7 | 8 | 9 | 10 | 11 | 12 | 13 | 14 | 15 | 16 | 17
0 | HKL | [1, 1, 0] | [2, 0, 0] | [2, 1, 1] | [2, 2, 0] | [3, 1, 0] | [2, 2, 2] | [3, 2, 1] | [4, 0, 0] | 1Pair-A | 2Pairs-A | 2Pairs-B | 3Pairs-A | 3Pairs-B | 3Pairs-C | 4Pairs | 5A4F | MaxUnique
1 | Equal Angle | 0.9764553 | 0.8066499 | 1.076297 | 0.9764553 | 0.8578602 | 1.262017 | 1.052716 | 0.8066499 | 0.9764553 | 0.9414733 | 0.9414733 | 0.9136023 | 0.953134 | 0.953134 | 0.9589643 | 0.9589643 | 1.005333
2 | Equal Angle-60 | 0.9346526 | 0.8350421 | 1.090916 | 0.9346526 | 0.8567789 | 1.322032 | 1.050579 | 0.8350421 | 0.9346526 | 0.9629789 | 0.9629789 | 0.9275789 | 0.9535368 | 0.9535368 | 0.9488158 | 0.9488158 | 1.015
3 | Equal Angle-Quad60 | 0.93375 | 0.8341532 | 1.091734 | 0.93375 | 0.8546774 | 1.32754 | 1.051331 | 0.8341532 | 0.93375 | 0.9629435 | 0.9629435 | 0.9268548 | 0.9532124 | 0.9532124 | 0.9483468 | 0.9483468 | 1.015531
4 | Equal Angle-Quad | 0.9738674 | 0.806989 | 1.077376 | 0.9738674 | 0.8564365 | 1.267652 | 1.053122 | 0.806989 | 0.9738674 | 0.9421823 | 0.9421823 | 0.9136004 | 0.952744 | 0.952744 | 0.9580249 | 0.9580249 | 1.005907
5 | CLR | 1.009445 | 0.9665994 | 0.9980067 | 1.009445 | 0.9774152 | 1.002155 | 1.001787 | 0.9665994 | 1.009445 | 0.9823031 | 0.9823031 | 0.9806738 | 0.9913503 | 0.9913503 | 0.995874 | 0.995874 | 0.9925681
6 | CLR-60 | 0.9505854 | 1.185105 | 0.9527368 | 0.9505854 | 1.093169 | 0.8759757 | 0.9470737 | 1.185105 | 0.9505854 | 1.068921 | 1.068921 | 1.077004 | 1.029476 | 1.029476 | 1.009753 | 1.009753 | 1.000774
7 | CLR-Quad | 1.013877 | 0.9576792 | 0.997763 | 1.013877 | 0.9748913 | 1.001011 | 1.00349 | 0.9576792 | 1.013877 | 0.9777211 | 0.9777211 | 0.9767778 | 0.9897729 | 0.9897729 | 0.9957988 | 0.9957988 | 0.9914519
8 | CLR-Quad60 | 0.9492415 | 1.164334 | 0.9590132 | 0.9492415 | 1.083959 | 0.8922895 | 0.9521167 | 1.164334 | 0.9492415 | 1.061674 | 1.061674 | 1.069102 | 1.024196 | 1.024196 | 1.005458 | 1.005458 | 1.000159
9 | BT8Hex | 1.024594 | 0.9431956 | 0.9998161 | 1.024594 | 0.9657019 | 1.006412 | 1.007385 | 0.9431956 | 1.024594 | 0.9715058 | 0.9715058 | 0.9695712 | 0.989202 | 0.989202 | 0.9980501 | 0.9980501 | 0.9911842
10 | BT8Hex-60 | 0.9715787 | 1.160376 | 0.9502721 | 0.9715787 | 1.084259 | 0.8707139 | 0.9515361 | 1.160376 | 0.9715787 | 1.055324 | 1.055324 | 1.064969 | 1.027409 | 1.027409 | 1.013451 | 1.013451 | 0.9981227
11 | BT8Hex-Quad | 1.022846 | 0.9281998 | 1.005509 | 1.022846 | 0.9562794 | 1.024179 | 1.011731 | 0.9281998 | 1.022846 | 0.9668545 | 0.9668545 | 0.9633295 | 0.9855185 | 0.9855185 | 0.9948505 | 0.9948505 | 0.9914575
12 | BT8Hex-Quad60 | 0.9681327 | 1.118178 | 0.9668067 | 0.9681327 | 1.057299 | 0.9226489 | 0.9638987 | 1.118178 | 0.9681327 | 1.042493 | 1.042493 | 1.047428 | 1.017706 | 1.017706 | 1.005313 | 1.005313 | 0.9994941
13 | ND Single | 0.65 | 0.1 | 1.5 | 0.65 | 0.22 | 2.91 | 1.35 | 0.1 | 0.65 | 0.8 | 0.8 | 0.6066667 | 0.75 | 0.75 | 0.725 | 0.725 | 1.121667
14 | RD Single | 1.98 | 0.21 | 0.84 | 1.98 | 0.63 | 0.69 | 1.14 | 0.21 | 1.98 | 0.525 | 0.525 | 0.56 | 1.01 | 1.01 | 1.2525 | 1.2525 | 0.915
15 | TD Single | 0.84 | 0.44 | 1.27 | 0.84 | 0.68 | 1.52 | 1.15 | 0.44 | 0.84 | 0.855 | 0.855 | 0.7966667 | 0.85 | 0.85 | 0.8475 | 0.8475 | 0.9833333
16 | Morris Single | 0.57 | 1.88 | 0.95 | 0.57 | 1.22 | 1.23 | 0.84 | 1.88 | 0.57 | 1.415 | 1.415 | 1.35 | 1.133333 | 1.133333 | 0.9925 | 0.9925 | 1.115
17 | Ring Perpendicular to ND | 1.405342 | 0.3346575 | 1.047945 | 1.405342 | 0.6616438 | 1.098493 | 1.149041 | 0.3346575 | 1.405342 | 0.6913014 | 0.6913014 | 0.6814155 | 0.9293151 | 0.9293151 | 1.048322 | 1.048322 | 0.9495205
18 | Ring Perpendicular to RD | 0.8568421 | 0.9352632 | 1.108421 | 0.8568421 | 0.8568421 | 1.426316 | 1.038421 | 0.9352632 | 0.8568421 | 1.021842 | 1.021842 | 0.9668421 | 0.9668421 | 0.9668421 | 0.9393421 | 0.9393421 | 1.037018
19 | Ring Perpendicular to TD | 1.096316 | 0.6794737 | 1.044737 | 1.096316 | 0.8589474 | 1.101053 | 1.065263 | 0.6794737 | 1.096316 | 0.8621053 | 0.8621053 | 0.8610526 | 0.9401754 | 0.9401754 | 0.9792105 | 0.9792105 | 0.9742982
20 | NoRotation-tilt60deg | 0.803944 | 0.420996 | 1.29388 | 0.803944 | 0.548632 | 2.065676 | 1.20194 | 0.420996 | 0.803944 | 0.857438 | 0.857438 | 0.7545027 | 0.8396067 | 0.8396067 | 0.830691 | 0.830691 | 1.055845
21 | Rotation-NoTilt | 0.65 | 0.1 | 1.5 | 0.65 | 0.2195875 | 2.91 | 1.35 | 0.1 | 0.65 | 0.8 | 0.8 | 0.6065292 | 0.75 | 0.75 | 0.725 | 0.725 | 1.121598
22 | Rotation-60detTilt | 0.804511 | 0.4685303 | 1.288996 | 0.804511 | 0.5439501 | 2.08998 | 1.197365 | 0.4685303 | 0.804511 | 0.8787632 | 0.8787632 | 0.7671588 | 0.8540125 | 0.8540125 | 0.8416371 | 0.8416371 | 1.065555
23 | HexGrid-90degTilt5degRes | 0.9949239 | 0.994917 | 0.994365 | 0.9949239 | 0.9916735 | 0.9951561 | 0.9949371 | 0.994917 | 0.9949239 | 0.994641 | 0.994641 | 0.9936518 | 0.9947353 | 0.9947353 | 0.9947824 | 0.9947824 | 0.9943288
24 | HexGrid-90degTilt22p5degRes | 0.97243 | 1.163659 | 0.9496615 | 0.97243 | 1.08407 | 0.8719855 | 0.9506253 | 1.163659 | 0.97243 | 1.05666 | 1.05666 | 1.065797 | 1.028584 | 1.028584 | 1.014545 | 1.014545 | 0.9987387
25 | HexGrid-60degTilt5degRes | 1.059872 | 1.014799 | 0.944663 | 1.059872 | 1.04567 | 0.8361656 | 0.9761806 | 1.014799 | 1.059872 | 0.9797312 | 0.9797312 | 1.001711 | 1.006445 | 1.006445 | 1.019802 | 1.019802 | 0.9795586
26 | HexGrid-CC-5degRes | 0.9965986 | 0.9867447 | 0.9963901 | 0.9965986 | 0.987679 | 1.000236 | 0.9967826 | 0.9867447 | 0.9965986 | 0.9915674 | 0.9915674 | 0.9902713 | 0.9932444 | 0.9932444 | 0.994083 | 0.994083 | 0.9940718
27 | HexGrid-CC-15degRes | 0.9887396 | 0.9723913 | 1.005364 | 0.9887396 | 0.9832022 | 1.001313 | 0.9997138 | 0.9723913 | 0.9887396 | 0.9888778 | 0.9888778 | 0.9869859 | 0.9888317 | 0.9888317 | 0.9888087 | 0.9888087 | 0.9917874
28 | HexGrid-CC-22p5degRes | 0.9490155 | 1.044745 | 0.9969691 | 0.9490155 | 1.03055 | 0.9548076 | 0.9806827 | 1.044745 | 0.9490155 | 1.020857 | 1.020857 | 1.024088 | 0.9969099 | 0.9969099 | 0.9849363 | 0.9849363 | 0.9927951
29 | HexGrid-CC-30degRes | 0.9900709 | 0.9888862 | 1.003729 | 0.9900709 | 0.9948273 | 0.9493489 | 1.001336 | 0.9888862 | 0.9900709 | 0.9963076 | 0.9963076 | 0.9958142 | 0.9942287 | 0.9942287 | 0.9931893 | 0.9931893 | 0.9880331
30 | HexGrid-SN-5degRes | 0.9736536 | 1.142848 | 0.9561097 | 0.9736536 | 1.072867 | 0.8889576 | 0.9557344 | 1.142848 | 0.9736536 | 1.049479 | 1.049479 | 1.057275 | 1.024204 | 1.024204 | 1.011566 | 1.011566 | 0.9983617
31 | HexGrid-SN-15degRes | 0.9728167 | 1.169645 | 0.9483679 | 0.9728167 | 1.087108 | 0.8644425 | 0.9482877 | 1.169645 | 0.9728167 | 1.059006 | 1.059006 | 1.068373 | 1.030276 | 1.030276 | 1.015911 | 1.015911 | 0.9984445
32 | HexGrid-SN-22p5degRes | 1.082643 | 1.065622 | 0.913811 | 1.082643 | 1.091541 | 0.7209526 | 0.9554128 | 1.065622 | 1.082643 | 0.9897163 | 0.9897163 | 1.023658 | 1.020692 | 1.020692 | 1.03618 | 1.03618 | 0.9716637
33 | HexGrid-SN-30degRes | 0.9810512 | 1.347426 | 0.899692 | 0.9810512 | 1.139575 | 0.8058339 | 0.9211007 | 1.347426 | 0.9810512 | 1.123559 | 1.123559 | 1.128898 | 1.076056 | 1.076056 | 1.052305 | 1.052305 | 1.01578
34 | RotRing Axis-Y Res-5.0 Theta-2.84623415 OmegaMax-90 | 0.9814416 | 0.9274905 | 1.025129 | 0.9814416 | 0.9491465 | 1.071303 | 1.014648 | 0.9274905 | 0.9814416 | 0.9763095 | 0.9763095 | 0.9672552 | 0.9780202 | 0.9780202 | 0.9788756 | 0.9788756 | 0.9948597
35 | RotRing Axis-Y Res-5.0 Theta-2.84623415 OmegaMax-90 Weighted | 0.9914262 | 0.9978748 | 0.9949109 | 0.9914262 | 0.9930223 | 0.9959821 | 0.9944547 | 0.9978748 | 0.9914262 | 0.9963928 | 0.9963928 | 0.9952693 | 0.9947373 | 0.9947373 | 0.9939095 | 0.9939095 | 0.9946118
36 | RotRing Axis-Y Res-5.0 Theta-2.84623415 OmegaMax-60 | 1.017635 | 0.9023994 | 1.012751 | 1.017635 | 0.9502121 | 1.018924 | 1.017541 | 0.9023994 | 1.017635 | 0.9575751 | 0.9575751 | 0.9551208 | 0.9775949 | 0.9775949 | 0.9876048 | 0.9876048 | 0.9865771
37 | RotRing Axis-Y Res-5.0 Theta-2.84623415 OmegaMax-30 | 1.128874 | 0.6578741 | 1.046671 | 1.128874 | 0.8175095 | 1.12775 | 1.077309 | 0.6578741 | 1.128874 | 0.8522727 | 0.8522727 | 0.840685 | 0.9444731 | 0.9444731 | 0.9905733 | 0.9905733 | 0.975998
38 | RotRing Axis-Y Res-5.0 Theta-3.28699929 OmegaMax-90 | 0.9818681 | 0.9281062 | 1.024708 | 0.9818681 | 0.949528 | 1.070546 | 1.014447 | 0.9281062 | 0.9818681 | 0.9764071 | 0.9764071 | 0.9674474 | 0.9782275 | 0.9782275 | 0.9791376 | 0.9791376 | 0.9948673
39 | RotRing Axis-Y Res-5.0 Theta-3.28699929 OmegaMax-90 Weighted | 0.9915278 | 0.9980353 | 0.9948361 | 0.9915278 | 0.9931328 | 0.995743 | 0.9944087 | 0.9980353 | 0.9915278 | 0.9964357 | 0.9964357 | 0.9953347 | 0.9947997 | 0.9947997 | 0.9939818 | 0.9939818 | 0.9946139
40 | RotRing Axis-Y Res-5.0 Theta-3.28699929 OmegaMax-60 | 1.017501 | 0.9035249 | 1.012458 | 1.017501 | 0.9505788 | 1.019049 | 1.017259 | 0.9035249 | 1.017501 | 0.9579917 | 0.9579917 | 0.9555207 | 0.9778281 | 0.9778281 | 0.9877464 | 0.9877464 | 0.9867286
41 | RotRing Axis-Y Res-5.0 Theta-3.28699929 OmegaMax-30 | 1.12726 | 0.6609025 | 1.046409 | 1.12726 | 0.8189685 | 1.127348 | 1.07655 | 0.6609025 | 1.12726 | 0.8536558 | 0.8536558 | 0.8420934 | 0.9448573 | 0.9448573 | 0.9904581 | 0.9904581 | 0.9762398
42 | RotRing Axis-Y Res-5.0 Theta-4.65107599 OmegaMax-90 | 0.9835276 | 0.9302983 | 1.02306 | 0.9835276 | 0.9509838 | 1.067534 | 1.013609 | 0.9302983 | 0.9835276 | 0.9766792 | 0.9766792 | 0.9681141 | 0.978962 | 0.978962 | 0.9801034 | 0.9801034 | 0.9948356
43 | RotRing Axis-Y Res-5.0 Theta-4.65107599 OmegaMax-90 Weighted | 0.9920226 | 0.9985298 | 0.9944763 | 0.9920226 | 0.993544 | 0.9946923 | 0.9941495 | 0.9985298 | 0.9920226 | 0.9965031 | 0.9965031 | 0.9955167 | 0.9950096 | 0.9950096 | 0.9942628 | 0.9942628 | 0.9945691
44 | RotRing Axis-Y Res-5.0 Theta-4.65107599 OmegaMax-60 | 1.016952 | 0.9078217 | 1.011291 | 1.016952 | 0.9520006 | 1.019571 | 1.01617 | 0.9078217 | 1.016952 | 0.9595566 | 0.9595566 | 0.9570379 | 0.9786883 | 0.9786883 | 0.9882542 | 0.9882542 | 0.9873012
45 | RotRing Axis-Y Res-5.0 Theta-4.65107599 OmegaMax-30 | 1.120582 | 0.6726766 | 1.045379 | 1.120582 | 0.8246538 | 1.125974 | 1.073682 | 0.6726766 | 1.120582 | 0.8590276 | 0.8590276 | 0.8475697 | 0.9462125 | 0.9462125 | 0.9898049 | 0.9898049 | 0.9771579
46 | RotRing Axis-Y Res-5.0 Theta-2.79042653 OmegaMax-90 | 0.9813903 | 0.9274168 | 1.025181 | 0.9813903 | 0.9491016 | 1.071391 | 1.014672 | 0.9274168 | 0.9813903 | 0.9762988 | 0.9762988 | 0.9672331 | 0.9779959 | 0.9779959 | 0.9788445 | 0.9788445 | 0.9948588
47 | RotRing Axis-Y Res-5.0 Theta-2.79042653 OmegaMax-90 Weighted | 0.9914122 | 0.9978542 | 0.9949226 | 0.9914122 | 0.9930085 | 0.9960105 | 0.9944604 | 0.9978542 | 0.9914122 | 0.9963884 | 0.9963884 | 0.9952618 | 0.9947297 | 0.9947297 | 0.9939003 | 0.9939003 | 0.9946114
48 | RotRing Axis-Y Res-5.0 Theta-2.79042653 OmegaMax-60 | 1.01765 | 0.9022654 | 1.012784 | 1.01765 | 0.9501686 | 1.018908 | 1.017575 | 0.9022654 | 1.01765 | 0.9575249 | 0.9575249 | 0.9550728 | 0.9775667 | 0.9775667 | 0.9875876 | 0.9875876 | 0.9865587
49 | RotRing Axis-Y Res-5.0 Theta-2.79042653 OmegaMax-30 | 1.129058 | 0.6575187 | 1.046703 | 1.129058 | 0.8173381 | 1.1278 | 1.0774 | 0.6575187 | 1.129058 | 0.8521108 | 0.8521108 | 0.8405199 | 0.9444264 | 0.9444264 | 0.9905842 | 0.9905842 | 0.9759694
50 | RotRing Axis-Y Res-5.0 Theta-3.94782221 OmegaMax-90 | 0.9826134 | 0.9290996 | 1.023985 | 0.9826134 | 0.9501832 | 1.069233 | 1.014074 | 0.9290996 | 0.9826134 | 0.9765422 | 0.9765422 | 0.9677559 | 0.978566 | 0.978566 | 0.9795778 | 0.9795778 | 0.9948647
51 | RotRing Axis-Y Res-5.0 Theta-3.94782221 OmegaMax-90 Weighted | 0.9917454 | 0.9982422 | 0.994699 | 0.9917454 | 0.9933175 | 0.9953046 | 0.9942982 | 0.9982422 | 0.9917454 | 0.9964706 | 0.9964706 | 0.9954196 | 0.9948955 | 0.9948955 | 0.994108 | 0.994108 | 0.9946011
52 | RotRing Axis-Y Res-5.0 Theta-3.94782221 OmegaMax-60 | 1.01726 | 0.9054206 | 1.01194 | 1.01726 | 0.9512134 | 1.019258 | 1.016776 | 0.9054206 | 1.01726 | 0.9586801 | 0.9586801 | 0.9561912 | 0.9782067 | 0.9782067 | 0.98797 | 0.98797 | 0.9869779
53 | RotRing Axis-Y Res-5.0 Theta-3.94782221 OmegaMax-30 | 1.124314 | 0.6661127 | 1.045967 | 1.124314 | 0.8214946 | 1.126719 | 1.075272 | 0.6661127 | 1.124314 | 0.8560399 | 0.8560399 | 0.8445248 | 0.9454647 | 0.9454647 | 0.990177 | 0.990177 | 0.9766466
54 | RotRing Axis-Y Res-5.0 Theta-4.8369936 OmegaMax-90 | 0.9837924 | 0.9306409 | 1.02279 | 0.9837924 | 0.9512136 | 1.067061 | 1.013476 | 0.9306409 | 0.9837924 | 0.9767156 | 0.9767156 | 0.968215 | 0.9790745 | 0.9790745 | 0.980254 | 0.980254 | 0.994829
55 | RotRing Axis-Y Res-5.0 Theta-4.8369936 OmegaMax-90 Weighted | 0.992091 | 0.9986306 | 0.99441 | 0.992091 | 0.9936119 | 0.9945587 | 0.9940988 | 0.9986306 | 0.992091 | 0.9965203 | 0.9965203 | 0.9955508 | 0.9950438 | 0.9950438 | 0.9943056 | 0.9943056 | 0.9945668
56 | RotRing Axis-Y Res-5.0 Theta-4.8369936 OmegaMax-60 | 1.016873 | 0.9085132 | 1.011105 | 1.016873 | 0.9522248 | 1.019674 | 1.015998 | 0.9085132 | 1.016873 | 0.9598089 | 0.9598089 | 0.9572809 | 0.9788302 | 0.9788302 | 0.9883409 | 0.9883409 | 0.987398
57 | RotRing Axis-Y Res-5.0 Theta-4.8369936 OmegaMax-30 | 1.119524 | 0.6745802 | 1.045193 | 1.119524 | 0.825577 | 1.125762 | 1.073221 | 0.6745802 | 1.119524 | 0.8598867 | 0.8598867 | 0.8484502 | 0.9464324 | 0.9464324 | 0.9897052 | 0.9897052 | 0.9773096