## GammaFiber2F-HW20.xpc
| 0 | 1 | 2 | 3 | 4 | 5 | 6 | 7 | 8 | 9 | 10 | 11 | 12 | 13 | 14 | 15 | 16 | 17
0 | HKL | [1, 1, 0] | [2, 0, 0] | [2, 1, 1] | [2, 2, 0] | [3, 1, 0] | [2, 2, 2] | [3, 2, 1] | [4, 0, 0] | 1Pair-A | 2Pairs-A | 2Pairs-B | 3Pairs-A | 3Pairs-B | 3Pairs-C | 4Pairs | 5A4F | MaxUnique
1 | Equal Angle | 0.979964 | 0.8110735 | 1.080944 | 0.979964 | 0.8635879 | 1.269222 | 1.05621 | 0.8110735 | 0.979964 | 0.9460086 | 0.9460086 | 0.9185351 | 0.9573271 | 0.9573271 | 0.9629863 | 0.9629863 | 1.010167
2 | Equal Angle-60 | 0.94 | 0.8384632 | 1.094305 | 0.94 | 0.8624421 | 1.327726 | 1.053695 | 0.8384632 | 0.94 | 0.9663842 | 0.9663842 | 0.9317368 | 0.9575895 | 0.9575895 | 0.9531921 | 0.9531921 | 1.019439
3 | Equal Angle-Quad60 | 0.9392742 | 0.8362903 | 1.095565 | 0.9392742 | 0.8606452 | 1.33254 | 1.054597 | 0.8362903 | 0.9392742 | 0.9659274 | 0.9659274 | 0.9308333 | 0.957043 | 0.957043 | 0.9526008 | 0.9526008 | 1.019819
4 | Equal Angle-Quad | 0.9794199 | 0.8096409 | 1.081851 | 0.9794199 | 0.8622099 | 1.272652 | 1.056823 | 0.8096409 | 0.9794199 | 0.9457459 | 0.9457459 | 0.9179006 | 0.9569705 | 0.9569705 | 0.9625829 | 0.9625829 | 1.010433
5 | CLR | 1.012783 | 0.9697574 | 1.002942 | 1.012783 | 0.9814064 | 1.006204 | 1.005807 | 0.9697574 | 1.012783 | 0.9863499 | 0.9863499 | 0.9847021 | 0.9951609 | 0.9951609 | 0.9995664 | 0.9995664 | 0.9964833
6 | CLR-60 | 0.9536931 | 1.187063 | 0.9565812 | 0.9536931 | 1.095538 | 0.8780314 | 0.950567 | 1.187063 | 0.9536931 | 1.071822 | 1.071822 | 1.079727 | 1.032446 | 1.032446 | 1.012758 | 1.012758 | 1.003579
7 | CLR-Quad | 1.00989 | 0.9678048 | 1.005245 | 1.00989 | 0.9787799 | 1.014917 | 1.006861 | 0.9678048 | 1.00989 | 0.9865249 | 0.9865249 | 0.9839433 | 0.9943133 | 0.9943133 | 0.9982074 | 0.9982074 | 0.9972497
8 | CLR-Quad60 | 0.9525479 | 1.173213 | 0.9623655 | 0.9525479 | 1.085948 | 0.8983448 | 0.9550278 | 1.173213 | 0.9525479 | 1.067789 | 1.067789 | 1.073842 | 1.029375 | 1.029375 | 1.010169 | 1.010169 | 1.004575
9 | BT8Hex | 1.027813 | 0.9469126 | 1.004563 | 1.027813 | 0.9694279 | 1.010655 | 1.011663 | 0.9469126 | 1.027813 | 0.975738 | 0.975738 | 0.9736346 | 0.9930964 | 0.9930964 | 1.001776 | 1.001776 | 0.9951726
10 | BT8Hex-60 | 0.9742021 | 1.162113 | 0.9543098 | 0.9742021 | 1.087055 | 0.8730626 | 0.9545314 | 1.162113 | 0.9742021 | 1.058211 | 1.058211 | 1.067826 | 1.030208 | 1.030208 | 1.016207 | 1.016207 | 1.000879
11 | BT8Hex-Quad | 1.024907 | 0.9347918 | 1.010892 | 1.024907 | 0.9598318 | 1.031927 | 1.015675 | 0.9347918 | 1.024907 | 0.972842 | 0.972842 | 0.9685053 | 0.990197 | 0.990197 | 0.9988745 | 0.9988745 | 0.9963376
12 | BT8Hex-Quad60 | 0.9713291 | 1.122652 | 0.9707355 | 0.9713291 | 1.060145 | 0.9264651 | 0.9666498 | 1.122652 | 0.9713291 | 1.046694 | 1.046694 | 1.051177 | 1.021572 | 1.021572 | 1.009011 | 1.009011 | 1.002996
13 | ND Single | 0.69 | 0.1 | 1.51 | 0.69 | 0.26 | 2.94 | 1.36 | 0.1 | 0.69 | 0.805 | 0.805 | 0.6233333 | 0.7666667 | 0.7666667 | 0.7475 | 0.7475 | 1.143333
14 | RD Single | 1.41 | 0.35 | 1.06 | 1.41 | 0.66 | 1.11 | 1.16 | 0.35 | 1.41 | 0.705 | 0.705 | 0.69 | 0.94 | 0.94 | 1.0575 | 1.0575 | 0.9583333
15 | TD Single | 1.41 | 0.35 | 1.06 | 1.41 | 0.67 | 1.11 | 1.16 | 0.35 | 1.41 | 0.705 | 0.705 | 0.6933333 | 0.94 | 0.94 | 1.0575 | 1.0575 | 0.96
16 | Morris Single | 0.65 | 1.58 | 0.98 | 0.65 | 1.23 | 0.96 | 0.89 | 1.58 | 0.65 | 1.28 | 1.28 | 1.263333 | 1.07 | 1.07 | 0.965 | 0.965 | 1.048333
17 | Ring Perpendicular to ND | 1.399863 | 0.35 | 1.051781 | 1.399863 | 0.6647945 | 1.11 | 1.16 | 0.35 | 1.399863 | 0.7008904 | 0.7008904 | 0.6888584 | 0.9338813 | 0.9338813 | 1.050377 | 1.050377 | 0.9560731
18 | Ring Perpendicular to RD | 0.9810526 | 0.8121053 | 1.081053 | 0.9810526 | 0.8642105 | 1.268421 | 1.055789 | 0.8121053 | 0.9810526 | 0.9465789 | 0.9465789 | 0.9191228 | 0.9580702 | 0.9580702 | 0.9638158 | 0.9638158 | 1.010439
19 | Ring Perpendicular to TD | 0.9810526 | 0.8121053 | 1.081053 | 0.9810526 | 0.8642105 | 1.268421 | 1.055789 | 0.8121053 | 0.9810526 | 0.9465789 | 0.9465789 | 0.9191228 | 0.9580702 | 0.9580702 | 0.9638158 | 0.9638158 | 1.010439
20 | NoRotation-tilt60deg | 0.826432 | 0.47 | 1.295756 | 0.826432 | 0.566356 | 2.107624 | 1.203604 | 0.47 | 0.826432 | 0.882878 | 0.882878 | 0.7773707 | 0.8640627 | 0.8640627 | 0.854655 | 0.854655 | 1.078295
21 | Rotation-NoTilt | 0.69 | 0.1 | 1.51 | 0.69 | 0.26 | 2.94 | 1.36 | 0.1 | 0.69 | 0.805 | 0.805 | 0.6233333 | 0.7666667 | 0.7666667 | 0.7475 | 0.7475 | 1.143333
22 | Rotation-60detTilt | 0.8263879 | 0.4695855 | 1.295643 | 0.8263879 | 0.5664575488 | 2.107016 | 1.20373 | 0.4695855 | 0.8263879 | 0.8826142 | 0.8826142 | 0.7772287 | 0.8638721 | 0.8638721 | 0.8545011 | 0.8545011 | 1.078137
23 | HexGrid-90degTilt5degRes | 0.9957089 | 0.9980709 | 1.000375 | 0.9957089 | 0.9958305 | 1.001156 | 0.9987901 | 0.9980709 | 0.9957089 | 0.9992227 | 0.9992227 | 0.998092 | 0.9980515 | 0.9980515 | 0.9974658 | 0.9974658 | 0.9983219
24 | HexGrid-90degTilt22p5degRes | 0.9765101 | 1.160252 | 0.9536619 | 0.9765101 | 1.08704 | 0.8699926 | 0.954405 | 1.160252 | 0.9765101 | 1.056957 | 1.056957 | 1.066985 | 1.030141 | 1.030141 | 1.016734 | 1.016734 | 1.00031
25 | HexGrid-60degTilt5degRes | 1.063012 | 1.04355 | 0.9442542 | 1.063012 | 1.047776 | 0.861596 | 0.9759205 | 1.04355 | 1.063012 | 0.9939021 | 0.9939021 | 1.01186 | 1.016939 | 1.016939 | 1.028457 | 1.028457 | 0.9893514
26 | HexGrid-CC-5degRes | 0.9958492 | 0.9917399 | 1.002798 | 0.9958492 | 0.9916964 | 1.00815 | 1.000403 | 0.9917399 | 0.9958492 | 0.9972687 | 0.9972687 | 0.9954113 | 0.9967956 | 0.9967956 | 0.996559 | 0.996559 | 0.9984393
27 | HexGrid-CC-15degRes | 1.014372 | 0.9748644 | 1.000675 | 1.014372 | 0.9860917 | 0.992212 | 1.003753 | 0.9748644 | 1.014372 | 0.9877697 | 0.9877697 | 0.9872104 | 0.9966371 | 0.9966371 | 1.001071 | 1.001071 | 0.995328
28 | HexGrid-CC-22p5degRes | 0.9973889 | 1.049167 | 0.9787346 | 0.9973889 | 1.031979 | 0.9370993 | 0.9829095 | 1.049167 | 0.9973889 | 1.013951 | 1.013951 | 1.01996 | 1.00843 | 1.00843 | 1.00567 | 1.00567 | 0.9962131
29 | HexGrid-CC-30degRes | 1.045443 | 0.9915375 | 0.9868177 | 1.045443 | 0.9966451 | 0.9244988 | 1.002107 | 0.9915375 | 1.045443 | 0.9891776 | 0.9891776 | 0.9916668 | 1.007933 | 1.007933 | 1.01731 | 1.01731 | 0.9911749
30 | HexGrid-SN-5degRes | 0.9775674 | 1.14183 | 0.9600184 | 0.9775674 | 1.07557 | 0.8882916 | 0.9591686 | 1.14183 | 0.9775674 | 1.050924 | 1.050924 | 1.05914 | 1.026472 | 1.026472 | 1.014246 | 1.014246 | 1.000408
31 | HexGrid-SN-15degRes | 0.9769375 | 1.16159 | 0.9547978 | 0.9769375 | 1.088913 | 0.8559815 | 0.9540475 | 1.16159 | 0.9769375 | 1.058194 | 1.058194 | 1.068433 | 1.031108 | 1.031108 | 1.017566 | 1.017566 | 0.9987111
32 | HexGrid-SN-22p5degRes | 1.083735 | 1.095969 | 0.9128238 | 1.083735 | 1.091541 | 0.7461292 | 0.9545828 | 1.095969 | 1.083735 | 1.004397 | 1.004397 | 1.033445 | 1.030843 | 1.030843 | 1.044066 | 1.044066 | 0.9807968
33 | HexGrid-SN-30degRes | 0.9931964 | 1.233472 | 0.9236225 | 0.9931964 | 1.145291 | 0.7197438 | 0.9350312 | 1.233472 | 0.9931964 | 1.078547 | 1.078547 | 1.100795 | 1.050097 | 1.050097 | 1.035872 | 1.035872 | 0.9917263
34 | RotRing Axis-Y Res-5.0 Theta-2.84623415 OmegaMax-90 | 1.033535 | 0.9139867 | 1.012544 | 1.033535 | 0.9523536 | 1.032845 | 1.019809 | 0.9139867 | 1.033535 | 0.9632655 | 0.9632655 | 0.9596282 | 0.9866886 | 0.9866886 | 0.9984002 | 0.9984002 | 0.994179
35 | RotRing Axis-Y Res-5.0 Theta-2.84623415 OmegaMax-90 Weighted | 0.9943641 | 1.000549 | 1.00017 | 0.9943641 | 0.9970946 | 1.000383 | 0.998232 | 1.000549 | 0.9943641 | 1.00036 | 1.00036 | 0.9992713 | 0.9983611 | 0.9983611 | 0.9973619 | 0.9973619 | 0.9984656
36 | RotRing Axis-Y Res-5.0 Theta-2.84623415 OmegaMax-60 | 1.045124 | 0.9143179 | 1.006463 | 1.045124 | 0.9546517 | 1.016935 | 1.019847 | 0.9143179 | 1.045124 | 0.9603905 | 0.9603905 | 0.9584776 | 0.988635 | 0.988635 | 1.002757 | 1.002757 | 0.9928897
37 | RotRing Axis-Y Res-5.0 Theta-2.84623415 OmegaMax-30 | 1.135882 | 0.6631294 | 1.051591 | 1.135882 | 0.824016 | 1.133777 | 1.08163 | 0.6631294 | 1.135882 | 0.85736 | 0.85736 | 0.8462453 | 0.9502007 | 0.9502007 | 0.9966211 | 0.9966211 | 0.9816708
38 | RotRing Axis-Y Res-5.0 Theta-3.28699929 OmegaMax-90 | 1.032919 | 0.9147601 | 1.012487 | 1.032919 | 0.9527511 | 1.032777 | 1.019606 | 0.9147601 | 1.032919 | 0.9636234 | 0.9636234 | 0.9599993 | 0.986722 | 0.986722 | 0.9982714 | 0.9982714 | 0.9942166
39 | RotRing Axis-Y Res-5.0 Theta-3.28699929 OmegaMax-90 Weighted | 0.9942574 | 1.000785 | 1.00014 | 0.9942574 | 0.997201 | 1.000321 | 0.9981873 | 1.000785 | 0.9942574 | 1.000462 | 1.000462 | 0.9993753 | 0.9983941 | 0.9983941 | 0.9973599 | 0.9973599 | 0.9984819
40 | RotRing Axis-Y Res-5.0 Theta-3.28699929 OmegaMax-60 | 1.044289 | 0.9151022 | 1.006506 | 1.044289 | 0.9550282 | 1.017105 | 1.019649 | 0.9151022 | 1.044289 | 0.9608041 | 0.9608041 | 0.9588788 | 0.9886323 | 0.9886323 | 1.002546 | 1.002546 | 0.9929464
41 | RotRing Axis-Y Res-5.0 Theta-3.28699929 OmegaMax-30 | 1.133886 | 0.6661226 | 1.051389 | 1.133886 | 0.8254947 | 1.133379 | 1.080887 | 0.6661226 | 1.133886 | 0.8587556 | 0.8587556 | 0.8476687 | 0.9504658 | 0.9504658 | 0.9963209 | 0.9963209 | 0.9818597
42 | RotRing Axis-Y Res-5.0 Theta-4.65107599 OmegaMax-90 | 1.030702 | 0.9176652 | 1.012265 | 1.030702 | 0.9542923 | 1.032425 | 1.018789 | 0.9176652 | 1.030702 | 0.9649653 | 0.9649653 | 0.9614076 | 0.9868775 | 0.9868775 | 0.9978336 | 0.9978336 | 0.9943564
43 | RotRing Axis-Y Res-5.0 Theta-4.65107599 OmegaMax-90 Weighted | 0.9939031 | 1.001591 | 1.000016 | 0.9939031 | 0.9976385 | 1.000006 | 0.9979456 | 1.001591 | 0.9939031 | 1.000804 | 1.000804 | 0.9997488 | 0.9985036 | 0.9985036 | 0.9973535 | 0.9973535 | 0.9985168
44 | RotRing Axis-Y Res-5.0 Theta-4.65107599 OmegaMax-60 | 1.041229 | 0.9180285 | 1.006669 | 1.041229 | 0.9565068 | 1.017706 | 1.018872 | 0.9180285 | 1.041229 | 0.9623489 | 0.9623489 | 0.9604015 | 0.9886421 | 0.9886421 | 1.001789 | 1.001789 | 0.9931684
45 | RotRing Axis-Y Res-5.0 Theta-4.65107599 OmegaMax-30 | 1.126211 | 0.6777685 | 1.050631 | 1.126211 | 0.8312348 | 1.131918 | 1.078039 | 0.6777685 | 1.126211 | 0.8641996 | 0.8641996 | 0.8532113 | 0.9515368 | 0.9515368 | 0.9952054 | 0.9952054 | 0.9826338
46 | RotRing Axis-Y Res-5.0 Theta-2.79042653 OmegaMax-90 | 1.033605 | 0.9138948 | 1.012552 | 1.033605 | 0.9523068 | 1.032856 | 1.019833 | 0.9138948 | 1.033605 | 0.9632233 | 0.9632233 | 0.9595845 | 0.9866839 | 0.9866839 | 0.9984142 | 0.9984142 | 0.9941745
47 | RotRing Axis-Y Res-5.0 Theta-2.79042653 OmegaMax-90 Weighted | 0.9943737 | 1.000519 | 1.000174 | 0.9943737 | 0.9970813 | 1.000394 | 0.9982375 | 1.000519 | 0.9943737 | 1.000347 | 1.000347 | 0.9992582 | 0.9983557 | 0.9983557 | 0.9973602 | 0.9973602 | 0.9984634
48 | RotRing Axis-Y Res-5.0 Theta-2.79042653 OmegaMax-60 | 1.045219 | 0.9142249 | 1.00646 | 1.045219 | 0.9546073 | 1.016919 | 1.01987 | 0.9142249 | 1.045219 | 0.9603424 | 0.9603424 | 0.9584307 | 0.9886348 | 0.9886348 | 1.002781 | 1.002781 | 0.9928833
49 | RotRing Axis-Y Res-5.0 Theta-2.79042653 OmegaMax-30 | 1.136114 | 0.6627789 | 1.051616 | 1.136114 | 0.8238437 | 1.133827 | 1.081717 | 0.6627789 | 1.136114 | 0.8571973 | 0.8571973 | 0.8460794 | 0.9501697 | 0.9501697 | 0.9966559 | 0.9966559 | 0.9816494
50 | RotRing Axis-Y Res-5.0 Theta-3.94782221 OmegaMax-90 | 1.031913 | 0.9160621 | 1.012383 | 1.031913 | 0.953438 | 1.032637 | 1.019241 | 0.9160621 | 1.031913 | 0.9642225 | 0.9642225 | 0.9606277 | 0.9867859 | 0.9867859 | 0.9980675 | 0.9980675 | 0.9942789
51 | RotRing Axis-Y Res-5.0 Theta-3.94782221 OmegaMax-90 Weighted | 0.994104 | 1.001149 | 1.00008 | 0.994104 | 0.9973891 | 1.000195 | 0.9980828 | 1.001149 | 0.994104 | 1.000615 | 1.000615 | 0.9995395 | 0.9984444 | 0.9984444 | 0.9973593 | 0.9973593 | 0.9985
52 | RotRing Axis-Y Res-5.0 Theta-3.94782221 OmegaMax-60 | 1.042916 | 0.9164071 | 1.00657 | 1.042916 | 0.9556864 | 1.017377 | 1.019305 | 0.9164071 | 1.042916 | 0.9614884 | 0.9614884 | 0.9595544 | 0.9886309 | 0.9886309 | 1.002202 | 1.002202 | 0.9930435
53 | RotRing Axis-Y Res-5.0 Theta-3.94782221 OmegaMax-30 | 1.130468 | 0.6712806 | 1.051046 | 1.130468 | 0.8280453 | 1.132732 | 1.079619 | 0.6712806 | 1.130468 | 0.8611634 | 0.8611634 | 0.850124 | 0.9509315 | 0.9509315 | 0.9958155 | 0.9958155 | 0.9821986
54 | RotRing Axis-Y Res-5.0 Theta-4.8369936 OmegaMax-90 | 1.030348 | 0.9181217 | 1.012237 | 1.030348 | 0.9545329 | 1.032377 | 1.018665 | 0.9181217 | 1.030348 | 0.9651796 | 0.9651796 | 0.9616307 | 0.9869024 | 0.9869024 | 0.9977638 | 0.9977638 | 0.9943804
55 | RotRing Axis-Y Res-5.0 Theta-4.8369936 OmegaMax-90 Weighted | 0.9938191 | 1.001723 | 1.000007 | 0.9938191 | 0.997709 | 0.9999782 | 0.9979093 | 1.001723 | 0.9938191 | 1.000865 | 1.000865 | 0.9998129 | 0.9985163 | 0.9985163 | 0.997342 | 0.997342 | 0.9985242
56 | RotRing Axis-Y Res-5.0 Theta-4.8369936 OmegaMax-60 | 1.040745 | 0.9184839 | 1.006702 | 1.040745 | 0.9567392 | 1.0178 | 1.018749 | 0.9184839 | 1.040745 | 0.9625929 | 0.9625929 | 0.9606417 | 0.9886435 | 0.9886435 | 1.001669 | 1.001669 | 0.9932031
57 | RotRing Axis-Y Res-5.0 Theta-4.8369936 OmegaMax-30 | 1.124991 | 0.6796357 | 1.050507 | 1.124991 | 0.8321587 | 1.131671 | 1.077582 | 0.6796357 | 1.124991 | 0.8650716 | 0.8650716 | 0.8541006 | 0.9517114 | 0.9517114 | 0.9950314 | 0.9950314 | 0.9827576