## GossA-HW20.xpc
| 0 | 1 | 2 | 3 | 4 | 5 | 6 | 7 | 8 | 9 | 10 | 11 | 12 | 13 | 14 | 15 | 16 | 17 | 18 | 19 | 20
0 | HKL | [1, 1, 1] | [2, 0, 0] | [2, 2, 0] | [3, 1, 1] | [2, 2, 2] | [4, 0, 0] | [3, 3, 1] | [4, 2, 0] | [4, 2, 2] | [5, 1, 1] | [3, 3, 3] | 1Pair-A | 2Pairs-A | 2Pairs-B | 3Pairs-A | 3Pairs-B | 3Pairs-C | 4Pairs | 5A4F | MaxUnique
1 | Equal Angle | 0.9708213 | 0.8829323 | 1.112767 | 0.9574712 | 0.9708213 | 0.8829323 | 1.056455 | 1.009099 | 0.9821974 | 0.9237176 | 0.9708213 | 0.9708213 | 0.9978494 | 1.035119 | 0.9888401 | 0.98439 | 0.9888401 | 0.9809978 | 0.9789625 | 0.9869326
2 | Equal Angle-60 | 0.9279895 | 0.8668842 | 1.168811 | 0.9479579 | 0.9279895 | 0.8668842 | 1.0736 | 1.023874 | 0.9646 | 0.9159053 | 0.9279895 | 0.9279895 | 1.017847 | 1.058384 | 0.9878947 | 0.9945509 | 0.9878947 | 0.9779105 | 0.9679263 | 0.9862026
3 | Equal Angle-Quad60 | 0.9422177 | 0.8643548 | 1.166008 | 0.9442339 | 0.9422177 | 0.8643548 | 1.075161 | 1.019315 | 0.9667339 | 0.9125403 | 0.9422177 | 0.9422177 | 1.015181 | 1.055121 | 0.9908602 | 0.9915323 | 0.9908602 | 0.9792036 | 0.9718065 | 0.9863206
4 | Equal Angle-Quad | 0.9714365 | 0.8970166 | 1.10779 | 0.9576243 | 0.9714365 | 0.8970166 | 1.052818 | 1.008481 | 0.9799171 | 0.9307459 | 0.9714365 | 0.9714365 | 1.002403 | 1.032707 | 0.992081 | 0.987477 | 0.992081 | 0.9834669 | 0.9810608 | 0.9882286
5 | CLR | 1.009279 | 0.9973437 | 0.9881173 | 0.9918793 | 1.009279 | 0.9973437 | 0.9936628 | 0.9902226 | 0.9974493 | 0.9912647 | 1.009261 | 1.009279 | 0.9927305 | 0.9899983 | 0.9982468 | 0.9924468 | 0.9982468 | 0.996655 | 0.9991799 | 0.9949024
6 | CLR-60 | 0.9440934 | 1.071686 | 0.9925552 | 1.005576 | 0.9440934 | 1.071686 | 0.9703457 | 1.008185 | 0.9718217 | 1.040035 | 0.9440568 | 0.9440934 | 1.032121 | 0.9990656 | 1.002778 | 1.023272 | 1.002778 | 1.003478 | 0.9916008 | 1.000537
7 | CLR-Quad | 0.9853035 | 1.015621 | 0.9939368 | 0.9934926 | 0.9853035 | 1.015621 | 0.9895591 | 0.9984217 | 0.9878036 | 1.003211 | 0.9853035 | 0.9853035 | 1.004779 | 0.9937147 | 0.998287 | 1.001017 | 0.998287 | 0.9970884 | 0.9947315 | 0.9959187
8 | CLR-Quad60 | 0.9008735 | 1.13548 | 0.9859444 | 1.012777 | 0.9008735 | 1.13548 | 0.9510942 | 1.020588 | 0.9521843 | 1.079081 | 0.9008735 | 0.9008735 | 1.060712 | 0.9993607 | 1.007433 | 1.044734 | 1.007433 | 1.008769 | 0.9871897 | 1.004753
9 | BT8Hex | 1.026084 | 0.9945622 | 0.9840445 | 0.9888749 | 1.026084 | 0.9945622 | 0.9957178 | 0.9837145 | 1.002006 | 0.9860999 | 1.026111 | 1.026084 | 0.9893033 | 0.9864597 | 1.001564 | 0.9891605 | 1.001564 | 0.9983915 | 1.00393 | 0.995138
10 | BT8Hex-60 | 0.9697535 | 1.069575 | 0.9828464 | 1.002626 | 0.9697535 | 1.069575 | 0.9707136 | 0.9985102 | 0.9788578 | 1.035607 | 0.9698106 | 0.9697535 | 1.026211 | 0.9927362 | 1.007392 | 1.018349 | 1.007392 | 1.0062 | 0.9989109 | 1.001061
11 | BT8Hex-Quad | 1.000039 | 1.03584 | 0.9842275 | 0.9914638 | 1.000039 | 1.03584 | 0.9860626 | 0.9916352 | 0.9887443 | 1.009112 | 1.000039 | 1.000039 | 1.010034 | 0.9878456 | 1.006702 | 1.003844 | 1.006702 | 1.002893 | 1.002322 | 0.9983906
12 | BT8Hex-Quad60 | 0.9530644 | 1.10867 | 0.9829972 | 1.001565 | 0.9530644 | 1.10867 | 0.9616367 | 1.003251 | 0.9661506 | 1.057132 | 0.9530644 | 0.9530644 | 1.045834 | 0.992281 | 1.014911 | 1.031077 | 1.014911 | 1.011574 | 0.9998722 | 1.004308
13 | ND Single | 0.66 | 0.21 | 1.97 | 0.7 | 0.66 | 0.21 | 1.49 | 1.16 | 0.84 | 0.5 | 0.66 | 0.66 | 1.09 | 1.335 | 0.9466667 | 0.96 | 0.9466667 | 0.885 | 0.84 | 0.94125
14 | RD Single | 0.67 | 0.21 | 1.97 | 0.7 | 0.67 | 0.21 | 1.52 | 1.16 | 0.86 | 0.46 | 0.67 | 0.67 | 1.09 | 1.335 | 0.95 | 0.96 | 0.95 | 0.8875 | 0.844 | 0.94375
15 | TD Single | 0.07 | 3.94 | 0.21 | 1.3 | 0.07 | 3.94 | 0.18 | 1.14 | 0.46 | 2.52 | 0.07 | 0.07 | 2.075 | 0.755 | 1.406667 | 1.816667 | 1.406667 | 1.38 | 1.118 | 1.2275
16 | Morris Single | 1.03 | 0.81 | 0.82 | 1.12 | 1.03 | 0.81 | 0.92 | 0.97 | 1.13 | 0.99 | 1.03 | 1.03 | 0.815 | 0.97 | 0.8866667 | 0.9166667 | 0.8866667 | 0.945 | 0.962 | 0.97375
17 | Ring Perpendicular to ND | 1.372466 | 0.9760274 | 0.8741096 | 0.9312329 | 1.372466 | 0.9760274 | 1.022466 | 0.8520548 | 1.087123 | 0.9082192 | 1.372466 | 1.372466 | 0.9250685 | 0.9026712 | 1.074201 | 0.9271233 | 1.074201 | 1.038459 | 1.10526 | 1.002962
18 | Ring Perpendicular to RD | 1.325263 | 1.024211 | 0.9031579 | 0.9405263 | 1.325263 | 1.024211 | 1.015263 | 0.8805263 | 1.068421 | 0.9436842 | 1.325263 | 1.325263 | 0.9636842 | 0.9218421 | 1.084211 | 0.9559649 | 1.084211 | 1.048289 | 1.103684 | 1.012632
19 | Ring Perpendicular to TD | 0.3594737 | 1.733684 | 1.034737 | 1.074737 | 0.3594737 | 1.733684 | 0.7963158 | 1.202632 | 0.7152632 | 1.439474 | 0.3594737 | 0.3594737 | 1.384211 | 1.054737 | 1.042632 | 1.281053 | 1.042632 | 1.050658 | 0.9124211 | 1.044539
20 | NoRotation-tilt60deg | 0.469484 | 1.190688 | 1.408632 | 0.923632 | 0.469484 | 1.190688 | 1.059008 | 1.177096 | 0.751312 | 1.10172 | 0.469484 | 0.469484 | 1.29966 | 1.166132 | 1.022935 | 1.174317 | 1.022935 | 0.998109 | 0.892384 | 1.0101965
21 | Rotation-NoTilt | 0.66 | 0.21 | 1.97 | 0.7 | 0.66 | 0.21 | 1.49875 | 1.160275 | 0.8426125 | 0.495275 | 0.66 | 0.66 | 1.09 | 1.335 | 0.9466667 | 0.96 | 0.9466667 | 0.885 | 0.84 | 0.9421140625
22 | Rotation-60detTilt | 0.8104219 | 0.5397916 | 1.55459 | 0.8263807 | 0.8104219 | 0.5397916 | 1.281718 | 1.085771 | 0.9099898 | 0.7063429 | 0.8104172 | 0.8104219 | 1.047191 | 1.190485 | 0.9682678 | 0.9735874 | 0.9682678 | 0.932796 | 0.9083212 | 0.9643757
23 | HexGrid-90degTilt5degRes | 0.9936876 | 0.9933138 | 0.99542 | 0.9938893 | 0.9936876 | 0.9933138 | 0.9943988 | 0.9961555 | 0.9942539 | 0.9920336 | 0.9936943 | 0.9936876 | 0.9943669 | 0.9946546 | 0.9941404 | 0.9942077 | 0.9941404 | 0.9940777 | 0.9939997 | 0.9941441
24 | HexGrid-90degTilt22p5degRes | 0.9738048 | 1.069273 | 0.9766431 | 1.004721 | 0.9738048 | 1.069273 | 0.9685982 | 0.9969514 | 0.981572 | 1.03677 | 0.9738182 | 0.9738048 | 1.022958 | 0.9906821 | 1.006573 | 1.016879 | 1.006573 | 1.00611 | 0.9996493 | 1.001042
25 | HexGrid-60degTilt5degRes | 1.044847 | 1.085087 | 0.9513974 | 0.9899776 | 1.044847 | 1.085087 | 0.969108 | 0.9648247 | 0.9960196 | 1.033193 | 1.044847 | 1.044847 | 1.018242 | 0.9706875 | 1.02711 | 1.008821 | 1.02711 | 1.017827 | 1.023231 | 1.004307
26 | HexGrid-CC-5degRes | 0.9814364 | 1.020207 | 0.9910143 | 0.996294 | 0.9814364 | 1.020207 | 0.9863387 | 0.9998575 | 0.9872862 | 1.008049 | 0.9814364 | 0.9814364 | 1.005611 | 0.9936541 | 0.9975525 | 1.002505 | 0.9975525 | 0.9972379 | 0.9940776 | 0.9963104
27 | HexGrid-CC-15degRes | 0.9922058 | 1.113707 | 0.9459332 | 1.003158 | 0.9922058 | 1.113707 | 0.9549917 | 0.9927057 | 0.9795899 | 1.053647 | 0.9922058 | 0.9922058 | 1.02982 | 0.9745457 | 1.017282 | 1.020933 | 1.017282 | 1.013751 | 1.009442 | 1.004492
28 | HexGrid-CC-22p5degRes | 0.9570857 | 1.242233 | 0.8983929 | 1.01917 | 0.9570857 | 1.242233 | 0.9102534 | 0.9996524 | 0.9586876 | 1.125403 | 0.9570857 | 0.9570857 | 1.070313 | 0.9587814 | 1.03257 | 1.053265 | 1.03257 | 1.02922 | 1.014793 | 1.01386
29 | HexGrid-CC-30degRes | 1.055727 | 1.183136 | 0.8665155 | 1.015059 | 1.055727 | 1.183136 | 0.9184045 | 0.9679343 | 0.9940827 | 1.088311 | 1.055727 | 1.055727 | 1.024826 | 0.9407872 | 1.035126 | 1.02157 | 1.035126 | 1.030109 | 1.035233 | 1.011146
30 | HexGrid-SN-5degRes | 0.9687517 | 1.09936 | 0.9693957 | 1.00507 | 0.9687517 | 1.09936 | 0.959735 | 0.9979303 | 0.9747508 | 1.053146 | 0.9687517 | 0.9687517 | 1.034378 | 0.9872327 | 1.012503 | 1.024609 | 1.012503 | 1.010644 | 1.002266 | 1.003517
31 | HexGrid-SN-15degRes | 0.9685473 | 1.151014 | 0.9338938 | 1.017759 | 0.9685473 | 1.151014 | 0.9321007 | 0.9970291 | 0.9736128 | 1.086781 | 0.9685473 | 0.9685473 | 1.042454 | 0.9758262 | 1.017819 | 1.034222 | 1.017819 | 1.017804 | 1.007952 | 1.007592
32 | HexGrid-SN-22p5degRes | 1.062957 | 1.301367 | 0.8285992 | 1.019732 | 1.062957 | 1.301367 | 0.8854046 | 0.950862 | 0.9819321 | 1.150347 | 1.062957 | 1.062957 | 1.064983 | 0.9241658 | 1.064307 | 1.049899 | 1.064307 | 1.053164 | 1.055122 | 1.02265
33 | HexGrid-SN-30degRes | 0.9951566 | 1.178639 | 0.7925301 | 1.086799 | 0.9951566 | 1.178639 | 0.8525126 | 0.9844828 | 1.017694 | 1.148001 | 0.9951566 | 0.9951566 | 0.9855846 | 0.9396644 | 0.9887752 | 1.019323 | 0.9887752 | 1.013281 | 1.009656 | 1.006977
34 | RotRing Axis-Y Res-5.0 Theta-2.84623415 OmegaMax-90 | 0.8585128 | 1.328535 | 0.8968908 | 1.045023 | 0.8585128 | 1.328535 | 0.8846694 | 1.027162 | 0.928209 | 1.18715 | 0.8585069 | 0.8585128 | 1.112713 | 0.9709568 | 1.02798 | 1.09015 | 1.02798 | 1.03224 | 0.9974949 | 1.019519
35 | RotRing Axis-Y Res-5.0 Theta-2.84623415 OmegaMax-90 Weighted | 0.9969671 | 0.9910257 | 0.9950075 | 0.9933585 | 0.9969671 | 0.9910257 | 0.9949941 | 0.9952818 | 0.9952037 | 0.9905113 | 0.9969592 | 0.9969671 | 0.9930166 | 0.994183 | 0.9943334 | 0.9931306 | 0.9943334 | 0.9940897 | 0.9946652 | 0.9940437
36 | RotRing Axis-Y Res-5.0 Theta-2.84623415 OmegaMax-60 | 0.737109 | 1.438959 | 0.9013785 | 1.062862 | 0.737109 | 1.438959 | 0.8528737 | 1.065702 | 0.882176 | 1.255683 | 0.737109 | 0.737109 | 1.170169 | 0.9821204 | 1.025815 | 1.1344 | 1.025815 | 1.035077 | 0.9754834 | 1.024593
37 | RotRing Axis-Y Res-5.0 Theta-2.84623415 OmegaMax-30 | 1.006322 | 1.207095 | 0.8618331 | 1.024244 | 1.006322 | 1.207095 | 0.9177324 | 0.9784358 | 0.9889138 | 1.101806 | 1.006322 | 1.006322 | 1.034464 | 0.9430387 | 1.025083 | 1.031057 | 1.025083 | 1.024874 | 1.021163 | 1.010798
38 | RotRing Axis-Y Res-5.0 Theta-3.28699929 OmegaMax-90 | 0.8591817 | 1.324356 | 0.897931 | 1.04485 | 0.8591817 | 1.324356 | 0.885514 | 1.027275 | 0.9288354 | 1.185339 | 0.8591781 | 0.8591817 | 1.111144 | 0.9713905 | 1.027156 | 1.089046 | 1.027156 | 1.03158 | 0.9971001 | 1.01916
39 | RotRing Axis-Y Res-5.0 Theta-3.28699929 OmegaMax-90 Weighted | 0.9974161 | 0.9897583 | 0.9953658 | 0.9931804 | 0.9974161 | 0.9897583 | 0.9953318 | 0.9952186 | 0.9954392 | 0.9898265 | 0.9974115 | 0.9974161 | 0.992562 | 0.9942731 | 0.99418 | 0.9927682 | 0.99418 | 0.9939301 | 0.9946273 | 0.9939421
40 | RotRing Axis-Y Res-5.0 Theta-3.28699929 OmegaMax-60 | 0.7391184 | 1.433806 | 0.9019794 | 1.062657 | 0.7391184 | 1.433806 | 0.8538975 | 1.065366 | 0.8833885 | 1.253324 | 0.7391184 | 0.7391184 | 1.167893 | 0.9823183 | 1.024968 | 1.132814 | 1.024968 | 1.03439 | 0.9753358 | 1.024192
41 | RotRing Axis-Y Res-5.0 Theta-3.28699929 OmegaMax-30 | 1.00558 | 1.203155 | 0.8640529 | 1.023914 | 1.00558 | 1.203155 | 0.9186435 | 0.9792722 | 0.9887548 | 1.100365 | 1.00558 | 1.00558 | 1.033604 | 0.9439833 | 1.024263 | 1.030374 | 1.024263 | 1.024175 | 1.020456 | 1.010467
42 | RotRing Axis-Y Res-5.0 Theta-4.65107599 OmegaMax-90 | 0.8619378 | 1.308778 | 0.9018375 | 1.044109 | 0.8619378 | 1.308778 | 0.8889421 | 1.027569 | 0.9312505 | 1.178401 | 0.8619319 | 0.8619378 | 1.105308 | 0.9729733 | 1.024184 | 1.084908 | 1.024184 | 1.029165 | 0.99572 | 1.017853
43 | RotRing Axis-Y Res-5.0 Theta-4.65107599 OmegaMax-90 Weighted | 0.9993467 | 0.9849517 | 0.9966815 | 0.9924661 | 0.9993467 | 0.9849517 | 0.996751 | 0.9948783 | 0.996383 | 0.9871751 | 0.9993387 | 0.9993467 | 0.9908166 | 0.9945738 | 0.99366 | 0.9913664 | 0.99366 | 0.9933615 | 0.9945585 | 0.9935792
44 | RotRing Axis-Y Res-5.0 Theta-4.65107599 OmegaMax-60 | 0.747204 | 1.41454 | 0.9040384 | 1.061839 | 0.747204 | 1.41454 | 0.8578808 | 1.063828 | 0.8881472 | 1.24426 | 0.747204 | 0.747204 | 1.159289 | 0.9829388 | 1.021927 | 1.126806 | 1.021927 | 1.031905 | 0.9749651 | 1.022717
45 | RotRing Axis-Y Res-5.0 Theta-4.65107599 OmegaMax-30 | 1.00268 | 1.188982 | 0.8725187 | 1.022523 | 1.00268 | 1.188982 | 0.9223886 | 0.9822213 | 0.9880452 | 1.094772 | 1.00268 | 1.00268 | 1.03075 | 0.9475209 | 1.021393 | 1.028008 | 1.021393 | 1.021676 | 1.017877 | 1.009266
46 | RotRing Axis-Y Res-5.0 Theta-2.79042653 OmegaMax-90 | 0.8584353 | 1.329024 | 0.8967732 | 1.045042 | 0.8584353 | 1.329024 | 0.8845761 | 1.027145 | 0.9281371 | 1.18736 | 0.8584292 | 0.8584353 | 1.112898 | 0.9709078 | 1.028077 | 1.09028 | 1.028077 | 1.032319 | 0.9975419 | 1.019562
47 | RotRing Axis-Y Res-5.0 Theta-2.79042653 OmegaMax-90 Weighted | 0.996917 | 0.9911687 | 0.9949692 | 0.9933778 | 0.996917 | 0.9911687 | 0.9949603 | 0.9952851 | 0.9951781 | 0.9905881 | 0.9969089 | 0.996917 | 0.9930689 | 0.9941735 | 0.9943516 | 0.9931719 | 0.9943516 | 0.9941082 | 0.99467 | 0.9940555
48 | RotRing Axis-Y Res-5.0 Theta-2.79042653 OmegaMax-60 | 0.736875 | 1.439552 | 0.9013127 | 1.062885 | 0.736875 | 1.439552 | 0.8527602 | 1.065742 | 0.8820354 | 1.255953 | 0.736875 | 0.736875 | 1.170433 | 0.982099 | 1.025913 | 1.134584 | 1.025913 | 1.035156 | 0.9755001 | 1.024639
49 | RotRing Axis-Y Res-5.0 Theta-2.79042653 OmegaMax-30 | 1.006411 | 1.207558 | 0.8615759 | 1.024281 | 1.006411 | 1.207558 | 0.9176308 | 0.9783374 | 0.9889312 | 1.101971 | 1.006411 | 1.006411 | 1.034567 | 0.9429284 | 1.025182 | 1.031138 | 1.025182 | 1.024956 | 1.021247 | 1.010837
50 | RotRing Axis-Y Res-5.0 Theta-3.94782221 OmegaMax-90 | 0.8604228 | 1.317349 | 0.8996606 | 1.044539 | 0.8604228 | 1.317349 | 0.887016 | 1.027425 | 0.9299173 | 1.182253 | 0.8604196 | 0.8604228 | 1.108505 | 0.9720999 | 1.025811 | 1.087183 | 1.025811 | 1.030493 | 0.996479 | 1.018573
51 | RotRing Axis-Y Res-5.0 Theta-3.94782221 OmegaMax-90 Weighted | 0.9983077 | 0.9876356 | 0.9959328 | 0.9928637 | 0.9983077 | 0.9876356 | 0.9959551 | 0.9950717 | 0.9958622 | 0.9886602 | 0.9983039 | 0.9983077 | 0.9917842 | 0.9943982 | 0.9939587 | 0.992144 | 0.9939587 | 0.9936849 | 0.9946095 | 0.9937861
52 | RotRing Axis-Y Res-5.0 Theta-3.94782221 OmegaMax-60 | 0.7427117 | 1.425133 | 0.9029213 | 1.062289 | 0.7427117 | 1.425133 | 0.8556727 | 1.064706 | 0.8855042 | 1.24927 | 0.7427117 | 0.7427117 | 1.164027 | 0.9826052 | 1.023589 | 1.130114 | 1.023589 | 1.033264 | 0.9751533 | 1.023526
53 | RotRing Axis-Y Res-5.0 Theta-3.94782221 OmegaMax-30 | 1.004364 | 1.196612 | 0.8678708 | 1.023282 | 1.004364 | 1.196612 | 0.9203403 | 0.9806089 | 0.9884695 | 1.097808 | 1.004364 | 1.004364 | 1.032242 | 0.9455765 | 1.022949 | 1.029255 | 1.022949 | 1.023032 | 1.019299 | 1.00992
54 | RotRing Axis-Y Res-5.0 Theta-4.8369936 OmegaMax-90 | 0.8623748 | 1.306344 | 0.9024563 | 1.043991 | 0.8623748 | 1.306344 | 0.8895137 | 1.027599 | 0.9316369 | 1.177297 | 0.8623692 | 0.8623748 | 1.1044 | 0.9732238 | 1.023725 | 1.084264 | 1.023725 | 1.028792 | 0.9955082 | 1.017652
55 | RotRing Axis-Y Res-5.0 Theta-4.8369936 OmegaMax-90 Weighted | 0.9996335 | 0.984197 | 0.9968833 | 0.9923708 | 0.9996335 | 0.984197 | 0.9969926 | 0.9948185 | 0.9965348 | 0.9867569 | 0.9996255 | 0.9996335 | 0.9905401 | 0.9946271 | 0.9935712 | 0.9911504 | 0.9935712 | 0.9932711 | 0.9945436 | 0.9935234
56 | RotRing Axis-Y Res-5.0 Theta-4.8369936 OmegaMax-60 | 0.7485109 | 1.411549 | 0.9043131 | 1.061725 | 0.7485109 | 1.411549 | 0.8585104 | 1.063561 | 0.8889204 | 1.242847 | 0.7485109 | 0.7485109 | 1.157931 | 0.9830188 | 1.021458 | 1.125862 | 1.021458 | 1.031524 | 0.9749218 | 1.022492
57 | RotRing Axis-Y Res-5.0 Theta-4.8369936 OmegaMax-30 | 1.002168 | 1.186953 | 0.873763 | 1.02234 | 1.002168 | 1.186953 | 0.9229222 | 0.9826798 | 0.9879205 | 1.093984 | 1.002168 | 1.002168 | 1.030358 | 0.9480517 | 1.020961 | 1.027685 | 1.020961 | 1.021306 | 1.017478 | 1.009091