## GossF-HW20.xpc
| 0 | 1 | 2 | 3 | 4 | 5 | 6 | 7 | 8 | 9 | 10 | 11 | 12 | 13 | 14 | 15 | 16 | 17
0 | HKL | [1, 1, 0] | [2, 0, 0] | [2, 1, 1] | [2, 2, 0] | [3, 1, 0] | [2, 2, 2] | [3, 2, 1] | [4, 0, 0] | 1Pair-A | 2Pairs-A | 2Pairs-B | 3Pairs-A | 3Pairs-B | 3Pairs-C | 4Pairs | 5A4F | MaxUnique
1 | Equal Angle | 1.112767 | 0.8829323 | 0.9821974 | 1.112767 | 0.943415 | 0.9708213 | 1.014474 | 0.8829323 | 1.112767 | 0.9325648 | 0.9325648 | 0.9361816 | 0.9926321 | 0.9926321 | 1.022666 | 1.022666 | 0.9844344
2 | Equal Angle-60 | 1.168811 | 0.8668842 | 0.9646 | 1.168811 | 0.9425158 | 0.9279895 | 1.013768 | 0.8668842 | 1.168811 | 0.9157421 | 0.9157421 | 0.9246667 | 1.000098 | 1.000098 | 1.042276 | 1.042276 | 0.9807614
3 | Equal Angle-Quad60 | 1.166008 | 0.8643548 | 0.9667339 | 1.166008 | 0.9377823 | 0.9422177 | 1.014839 | 0.8643548 | 1.166008 | 0.9155444 | 0.9155444 | 0.922957 | 0.9990323 | 0.9990323 | 1.040776 | 1.040776 | 0.9819892
4 | Equal Angle-Quad | 1.10779 | 0.8970166 | 0.9799171 | 1.10779 | 0.9482873 | 0.9714365 | 1.011575 | 0.8970166 | 1.10779 | 0.9384669 | 0.9384669 | 0.9417403 | 0.9949079 | 0.9949079 | 1.023128 | 1.023128 | 0.9860037
5 | CLR | 0.9881173 | 0.9973437 | 0.9974493 | 0.9881173 | 0.9907663 | 1.009279 | 0.9959593 | 0.9973437 | 0.9881173 | 0.9973965 | 0.9973965 | 0.9951864 | 0.9943034 | 0.9943034 | 0.9927569 | 0.9927569 | 0.9964859
6 | CLR-60 | 0.9925552 | 1.071686 | 0.9718217 | 0.9925552 | 1.036402 | 0.9440934 | 0.976279 | 1.071686 | 0.9925552 | 1.021754 | 1.021754 | 1.026637 | 1.012021 | 1.012021 | 1.007155 | 1.007155 | 0.9988063
7 | CLR-Quad | 0.9939368 | 1.015621 | 0.9878036 | 0.9939368 | 1.00216 | 0.9853035 | 0.9904417 | 1.015621 | 0.9939368 | 1.001712 | 1.001712 | 1.001861 | 0.9991204 | 0.9991204 | 0.9978245 | 0.9978245 | 0.9958777
8 | CLR-Quad60 | 0.9859444 | 1.13548 | 0.9521843 | 0.9859444 | 1.068501 | 0.9008735 | 0.9599258 | 1.13548 | 0.9859444 | 1.043832 | 1.043832 | 1.052055 | 1.024536 | 1.024536 | 1.014888 | 1.014888 | 1.000485
9 | BT8Hex | 0.9840445 | 0.9945622 | 1.002006 | 0.9840445 | 0.9849596 | 1.026084 | 0.9981425 | 0.9945622 | 0.9840445 | 0.9982842 | 0.9982842 | 0.9938427 | 0.9935376 | 0.9935376 | 0.9911643 | 0.9911643 | 0.9982999
10 | BT8Hex-60 | 0.9828464 | 1.069575 | 0.9788578 | 0.9828464 | 1.029284 | 0.9697535 | 0.9787347 | 1.069575 | 0.9828464 | 1.024216 | 1.024216 | 1.025906 | 1.010426 | 1.010426 | 1.003531 | 1.003531 | 1.001509
11 | BT8Hex-Quad | 0.9842275 | 1.03584 | 0.9887443 | 0.9842275 | 1.005132 | 1.000039 | 0.9879536 | 1.03584 | 0.9842275 | 1.012292 | 1.012292 | 1.009906 | 1.002937 | 1.002937 | 0.9982599 | 0.9982599 | 1.000323
12 | BT8Hex-Quad60 | 0.9829972 | 1.10867 | 0.9661506 | 0.9829972 | 1.045174 | 0.9530644 | 0.9685618 | 1.10867 | 0.9829972 | 1.03741 | 1.03741 | 1.039998 | 1.019273 | 1.019273 | 1.010204 | 1.010204 | 1.004103
13 | ND Single | 1.97 | 0.21 | 0.84 | 1.97 | 0.64 | 0.66 | 1.09 | 0.21 | 1.97 | 0.525 | 0.525 | 0.5633333 | 1.006667 | 1.006667 | 1.2475 | 1.2475 | 0.9016667
14 | RD Single | 1.97 | 0.21 | 0.86 | 1.97 | 0.64 | 0.67 | 1.11 | 0.21 | 1.97 | 0.535 | 0.535 | 0.57 | 1.013333 | 1.013333 | 1.2525 | 1.2525 | 0.91
15 | TD Single | 0.21 | 3.94 | 0.46 | 0.21 | 2.23 | 0.07 | 0.4 | 3.94 | 0.21 | 2.2 | 2.2 | 2.21 | 1.536667 | 1.536667 | 1.205 | 1.205 | 1.218333
16 | Morris Single | 0.82 | 0.81 | 1.13 | 0.82 | 0.97 | 1.03 | 1.04 | 0.81 | 0.82 | 0.97 | 0.97 | 0.97 | 0.92 | 0.92 | 0.895 | 0.895 | 0.9666667
17 | Ring Perpendicular to ND | 0.8741096 | 0.9760274 | 1.087123 | 0.8741096 | 0.8805479 | 1.372466 | 1.027534 | 0.9760274 | 0.8741096 | 1.031575 | 1.031575 | 0.9812329 | 0.9790868 | 0.9790868 | 0.9528425 | 0.9528425 | 1.036301
18 | Ring Perpendicular to RD | 0.9031579 | 1.024211 | 1.068421 | 0.9031579 | 0.9184211 | 1.325263 | 1.010526 | 1.024211 | 0.9031579 | 1.046316 | 1.046316 | 1.003684 | 0.9985965 | 0.9985965 | 0.9747368 | 0.9747368 | 1.041667
19 | Ring Perpendicular to TD | 1.034737 | 1.733684 | 0.7152632 | 1.034737 | 1.39 | 0.3594737 | 0.7968421 | 1.733684 | 1.034737 | 1.224474 | 1.224474 | 1.279649 | 1.161228 | 1.161228 | 1.129605 | 1.129605 | 1.005
20 | NoRotation-tilt60deg | 1.408632 | 1.190688 | 0.751312 | 1.408632 | 1.1114 | 0.469484 | 0.894492 | 1.190688 | 1.408632 | 0.971 | 0.971 | 1.0178 | 1.116877 | 1.116877 | 1.189816 | 1.189816 | 0.9710013
21 | Rotation-NoTilt | 1.97 | 0.21 | 0.8426125 | 1.97 | 0.64 | 0.66 | 1.0931875 | 0.21 | 1.97 | 0.52630625 | 0.52630625 | 0.5642042 | 1.0075375 | 1.0075375 | 1.248153125 | 1.248153125 | 0.9026333
22 | Rotation-60detTilt | 1.55459 | 0.5397916 | 0.9099898 | 1.55459 | 0.7902088 | 0.8104219 | 1.05498 | 0.5397916 | 1.55459 | 0.7248907 | 0.7248907 | 0.7466634 | 1.001457 | 1.001457 | 1.13974 | 1.13974 | 0.9433304
23 | HexGrid-90degTilt5degRes | 0.99542 | 0.9933138 | 0.9942539 | 0.99542 | 0.9934134 | 0.9936876 | 0.9956971 | 0.9933138 | 0.99542 | 0.9937838 | 0.9937838 | 0.9936603 | 0.9943292 | 0.9943292 | 0.9946019 | 0.9946019 | 0.9942976
24 | HexGrid-90degTilt22p5degRes | 0.9766431 | 1.069273 | 0.981572 | 0.9766431 | 1.029643 | 0.9738048 | 0.9786456 | 1.069273 | 0.9766431 | 1.025422 | 1.025422 | 1.026829 | 1.009163 | 1.009163 | 1.001033 | 1.001033 | 1.001597
25 | HexGrid-60degTilt5degRes | 0.9513974 | 1.085087 | 0.9960196 | 0.9513974 | 1.013388 | 1.044847 | 0.9776349 | 1.085087 | 0.9513974 | 1.040553 | 1.040553 | 1.031498 | 1.010835 | 1.010835 | 0.9959755 | 0.9959755 | 1.011396
26 | HexGrid-CC-5degRes | 0.9910143 | 1.020207 | 0.9872862 | 0.9910143 | 1.005903 | 0.9814364 | 0.9891885 | 1.020207 | 0.9910143 | 1.003747 | 1.003747 | 1.004465 | 0.9995025 | 0.9995025 | 0.9973804 | 0.9973804 | 0.9958392
27 | HexGrid-CC-15degRes | 0.9459332 | 1.113707 | 0.9795899 | 0.9459332 | 1.039282 | 0.9922058 | 0.9712366 | 1.113707 | 0.9459332 | 1.046649 | 1.046649 | 1.044193 | 1.013077 | 1.013077 | 0.9962909 | 0.9962909 | 1.006992
28 | HexGrid-CC-22p5degRes | 0.8983929 | 1.242233 | 0.9586876 | 0.8983929 | 1.098222 | 0.9570857 | 0.9418365 | 1.242233 | 0.8983929 | 1.10046 | 1.10046 | 1.099714 | 1.033104 | 1.033104 | 0.9994266 | 0.9994266 | 1.016076
29 | HexGrid-CC-30degRes | 0.8665155 | 1.183136 | 0.9940827 | 0.8665155 | 1.060862 | 1.055727 | 0.9606553 | 1.183136 | 0.8665155 | 1.088609 | 1.088609 | 1.07936 | 1.014578 | 1.014578 | 0.9775623 | 0.9775623 | 1.020163
30 | HexGrid-SN-5degRes | 0.9693957 | 1.09936 | 0.9747508 | 0.9693957 | 1.041305 | 0.9687517 | 0.97186 | 1.09936 | 0.9693957 | 1.037056 | 1.037056 | 1.038472 | 1.014502 | 1.014502 | 1.003226 | 1.003226 | 1.004237
31 | HexGrid-SN-15degRes | 0.9338938 | 1.151014 | 0.9736128 | 0.9338938 | 1.06605 | 0.9685473 | 0.9606356 | 1.151014 | 0.9338938 | 1.062314 | 1.062314 | 1.063559 | 1.019507 | 1.019507 | 0.9981037 | 0.9981037 | 1.008959
32 | HexGrid-SN-22p5degRes | 0.8285992 | 1.301367 | 0.9819321 | 0.8285992 | 1.099271 | 1.062957 | 0.934304 | 1.301367 | 0.8285992 | 1.141649 | 1.141649 | 1.127523 | 1.037299 | 1.037299 | 0.9851243 | 0.9851243 | 1.034738
33 | HexGrid-SN-30degRes | 0.7925301 | 1.178639 | 1.017694 | 0.7925301 | 1.108728 | 0.9951566 | 0.9530546 | 1.178639 | 0.7925301 | 1.098166 | 1.098166 | 1.101687 | 0.9962876 | 0.9962876 | 0.9453482 | 0.9453482 | 1.007634
34 | RotRing Axis-Y Res-5.0 Theta-2.84623415 OmegaMax-90 | 0.8968908 | 1.328535 | 0.928209 | 0.8968908 | 1.151353 | 0.8585128 | 0.9202055 | 1.328535 | 0.8968908 | 1.128372 | 1.128372 | 1.136032 | 1.051212 | 1.051212 | 1.012631 | 1.012631 | 1.013951
35 | RotRing Axis-Y Res-5.0 Theta-2.84623415 OmegaMax-90 Weighted | 0.9950075 | 0.9910257 | 0.9952037 | 0.9950075 | 0.9919742 | 0.9969671 | 0.9963014 | 0.9910257 | 0.9950075 | 0.9931147 | 0.9931147 | 0.9927345 | 0.9937456 | 0.9937456 | 0.9940611 | 0.9940611 | 0.9944133
36 | RotRing Axis-Y Res-5.0 Theta-2.84623415 OmegaMax-60 | 0.9013785 | 1.438959 | 0.882176 | 0.9013785 | 1.217852 | 0.737109 | 0.8897011 | 1.438959 | 0.9013785 | 1.160567 | 1.160567 | 1.179662 | 1.074171 | 1.074171 | 1.030973 | 1.030973 | 1.011196
37 | RotRing Axis-Y Res-5.0 Theta-2.84623415 OmegaMax-30 | 0.8618331 | 1.207095 | 0.9889138 | 0.8618331 | 1.068971 | 1.006322 | 0.9568812 | 1.207095 | 0.8618331 | 1.098004 | 1.098004 | 1.088326 | 1.01928 | 1.01928 | 0.9799186 | 0.9799186 | 1.015003
38 | RotRing Axis-Y Res-5.0 Theta-3.28699929 OmegaMax-90 | 0.897931 | 1.324356 | 0.9288354 | 0.897931 | 1.14989 | 0.8591817 | 0.9209378 | 1.324356 | 0.897931 | 1.126596 | 1.126596 | 1.134361 | 1.050374 | 1.050374 | 1.012263 | 1.012263 | 1.013522
39 | RotRing Axis-Y Res-5.0 Theta-3.28699929 OmegaMax-90 Weighted | 0.9953658 | 0.9897583 | 0.9954392 | 0.9953658 | 0.9914255 | 0.9974161 | 0.9965569 | 0.9897583 | 0.9953658 | 0.9925987 | 0.9925987 | 0.9922076 | 0.9935211 | 0.9935211 | 0.9939822 | 0.9939822 | 0.9943269
40 | RotRing Axis-Y Res-5.0 Theta-3.28699929 OmegaMax-60 | 0.9019794 | 1.433806 | 0.8833885 | 0.9019794 | 1.215761 | 0.7391184 | 0.8906759 | 1.433806 | 0.9019794 | 1.158597 | 1.158597 | 1.177652 | 1.073058 | 1.073058 | 1.030288 | 1.030288 | 1.010788
41 | RotRing Axis-Y Res-5.0 Theta-3.28699929 OmegaMax-30 | 0.8640529 | 1.203155 | 0.9887548 | 0.8640529 | 1.067824 | 1.00558 | 0.9572966 | 1.203155 | 0.8640529 | 1.095955 | 1.095955 | 1.086578 | 1.018654 | 1.018654 | 0.9800038 | 0.9800038 | 1.014444
42 | RotRing Axis-Y Res-5.0 Theta-4.65107599 OmegaMax-90 | 0.9018375 | 1.308778 | 0.9312505 | 0.9018375 | 1.144319 | 0.8619378 | 0.9237217 | 1.308778 | 0.9018375 | 1.120014 | 1.120014 | 1.128116 | 1.047289 | 1.047289 | 1.010926 | 1.010926 | 1.011974
43 | RotRing Axis-Y Res-5.0 Theta-4.65107599 OmegaMax-90 Weighted | 0.9966815 | 0.9849517 | 0.996383 | 0.9966815 | 0.9892381 | 0.9993467 | 0.9975545 | 0.9849517 | 0.9966815 | 0.9906673 | 0.9906673 | 0.9901909 | 0.9926721 | 0.9926721 | 0.9936744 | 0.9936744 | 0.9940259
44 | RotRing Axis-Y Res-5.0 Theta-4.65107599 OmegaMax-60 | 0.9040384 | 1.41454 | 0.8881472 | 0.9040384 | 1.20776 | 0.747204 | 0.8944801 | 1.41454 | 0.9040384 | 1.151344 | 1.151344 | 1.170149 | 1.068909 | 1.068909 | 1.027691 | 1.027691 | 1.009362
45 | RotRing Axis-Y Res-5.0 Theta-4.65107599 OmegaMax-30 | 0.8725187 | 1.188982 | 0.9880452 | 0.8725187 | 1.063706 | 1.00268 | 0.9589379 | 1.188982 | 0.8725187 | 1.088514 | 1.088514 | 1.080244 | 1.016515 | 1.016515 | 0.9805161 | 0.9805161 | 1.012478
46 | RotRing Axis-Y Res-5.0 Theta-2.79042653 OmegaMax-90 | 0.8967732 | 1.329024 | 0.9281371 | 0.8967732 | 1.15152 | 0.8584353 | 0.9201234 | 1.329024 | 0.8967732 | 1.12858 | 1.12858 | 1.136227 | 1.051311 | 1.051311 | 1.012677 | 1.012677 | 1.014002
47 | RotRing Axis-Y Res-5.0 Theta-2.79042653 OmegaMax-90 Weighted | 0.9949692 | 0.9911687 | 0.9951781 | 0.9949692 | 0.9920328 | 0.996917 | 0.9962754 | 0.9911687 | 0.9949692 | 0.9931734 | 0.9931734 | 0.9927932 | 0.993772 | 0.993772 | 0.9940713 | 0.9940713 | 0.9944235
48 | RotRing Axis-Y Res-5.0 Theta-2.79042653 OmegaMax-60 | 0.9013127 | 1.439552 | 0.8820354 | 0.9013127 | 1.218094 | 0.736875 | 0.8895912 | 1.439552 | 0.9013127 | 1.160794 | 1.160794 | 1.179894 | 1.0743 | 1.0743 | 1.031053 | 1.031053 | 1.011243
49 | RotRing Axis-Y Res-5.0 Theta-2.79042653 OmegaMax-30 | 0.8615759 | 1.207558 | 0.9889312 | 0.8615759 | 1.069106 | 1.006411 | 0.9568354 | 1.207558 | 0.8615759 | 1.098245 | 1.098245 | 1.088532 | 1.019355 | 1.019355 | 0.9799102 | 0.9799102 | 1.015069
50 | RotRing Axis-Y Res-5.0 Theta-3.94782221 OmegaMax-90 | 0.8996606 | 1.317349 | 0.9299173 | 0.8996606 | 1.1474 | 0.8604228 | 0.9221757 | 1.317349 | 0.8996606 | 1.123633 | 1.123633 | 1.131556 | 1.048976 | 1.048976 | 1.011647 | 1.011647 | 1.012821
51 | RotRing Axis-Y Res-5.0 Theta-3.94782221 OmegaMax-90 Weighted | 0.9959328 | 0.9876356 | 0.9958622 | 0.9959328 | 0.9904581 | 0.9983077 | 0.9969869 | 0.9876356 | 0.9959328 | 0.9917489 | 0.9917489 | 0.9913186 | 0.9931435 | 0.9931435 | 0.9938408 | 0.9938408 | 0.9941972
52 | RotRing Axis-Y Res-5.0 Theta-3.94782221 OmegaMax-60 | 0.9029213 | 1.425133 | 0.8855042 | 0.9029213 | 1.212176 | 0.7427117 | 0.892374 | 1.425133 | 0.9029213 | 1.155318 | 1.155318 | 1.174271 | 1.071186 | 1.071186 | 1.02912 | 1.02912 | 1.010137
53 | RotRing Axis-Y Res-5.0 Theta-3.94782221 OmegaMax-30 | 0.8678708 | 1.196612 | 0.9884695 | 0.8678708 | 1.065892 | 1.004364 | 0.9580649 | 1.196612 | 0.8678708 | 1.092541 | 1.092541 | 1.083658 | 1.017651 | 1.017651 | 0.9802059 | 0.9802059 | 1.013546
54 | RotRing Axis-Y Res-5.0 Theta-4.8369936 OmegaMax-90 | 0.9024563 | 1.306344 | 0.9316369 | 0.9024563 | 1.143432 | 0.8623748 | 0.9241697 | 1.306344 | 0.9024563 | 1.11899 | 1.11899 | 1.127138 | 1.046812 | 1.046812 | 1.010723 | 1.010723 | 1.011736
55 | RotRing Axis-Y Res-5.0 Theta-4.8369936 OmegaMax-90 Weighted | 0.9968833 | 0.984197 | 0.9965348 | 0.9968833 | 0.9888915 | 0.9996335 | 0.9977203 | 0.984197 | 0.9968833 | 0.9903659 | 0.9903659 | 0.9898744 | 0.9925383 | 0.9925383 | 0.9936246 | 0.9936246 | 0.9939767
56 | RotRing Axis-Y Res-5.0 Theta-4.8369936 OmegaMax-60 | 0.9043131 | 1.411549 | 0.8889204 | 0.9043131 | 1.206504 | 0.7485109 | 0.8950796 | 1.411549 | 0.9043131 | 1.150235 | 1.150235 | 1.168991 | 1.068261 | 1.068261 | 1.027274 | 1.027274 | 1.009146
57 | RotRing Axis-Y Res-5.0 Theta-4.8369936 OmegaMax-30 | 0.873763 | 1.186953 | 0.9879205 | 0.873763 | 1.063147 | 1.002168 | 0.959152 | 1.186953 | 0.873763 | 1.087437 | 1.087437 | 1.07934 | 1.016212 | 1.016212 | 0.9805998 | 0.9805998 | 1.012184