## O554F-HW20.xpc
| 0 | 1 | 2 | 3 | 4 | 5 | 6 | 7 | 8 | 9 | 10 | 11 | 12 | 13 | 14 | 15 | 16 | 17
0 | HKL | [1, 1, 0] | [2, 0, 0] | [2, 1, 1] | [2, 2, 0] | [3, 1, 0] | [2, 2, 2] | [3, 2, 1] | [4, 0, 0] | 1Pair-A | 2Pairs-A | 2Pairs-B | 3Pairs-A | 3Pairs-B | 3Pairs-C | 4Pairs | 5A4F | MaxUnique
1 | Equal Angle | 0.9818084 | 0.8102738 | 1.07036 | 0.9818084 | 0.8643372 | 1.241967 | 1.049402 | 0.8102738 | 0.9818084 | 0.940317 | 0.940317 | 0.9149904 | 0.9541475 | 0.9541475 | 0.9610627 | 0.9610627 | 1.003025
2 | Equal Angle-60 | 0.9445789 | 0.8343158 | 1.083674 | 0.9445789 | 0.8641474 | 1.295453 | 1.047621 | 0.8343158 | 0.9445789 | 0.9589947 | 0.9589947 | 0.9273789 | 0.9541895 | 0.9541895 | 0.9517868 | 0.9517868 | 1.011632
3 | Equal Angle-Quad60 | 0.9425403 | 0.8325 | 1.084879 | 0.9425403 | 0.8616935 | 1.302984 | 1.048548 | 0.8325 | 0.9425403 | 0.9586895 | 0.9586895 | 0.9263575 | 0.9533065 | 0.9533065 | 0.9506149 | 0.9506149 | 1.012191
4 | Equal Angle-Quad | 0.9779834 | 0.8133425 | 1.070663 | 0.9779834 | 0.8645304 | 1.246271 | 1.049144 | 0.8133425 | 0.9779834 | 0.9420028 | 0.9420028 | 0.9161786 | 0.9539963 | 0.9539963 | 0.9599931 | 0.9599931 | 1.003656
5 | CLR | 1.007407 | 0.9683243 | 0.9976343 | 1.007407 | 0.9777109 | 1.00165 | 1.000662 | 0.9683243 | 1.007407 | 0.9829793 | 0.9829793 | 0.9812232 | 0.9911217 | 0.9911217 | 0.9951929 | 0.9951929 | 0.9922314
6 | CLR-60 | 0.9516138 | 1.176189 | 0.954515 | 0.9516138 | 1.089606 | 0.8795048 | 0.9486915 | 1.176189 | 0.9516138 | 1.065352 | 1.065352 | 1.073437 | 1.027439 | 1.027439 | 1.008483 | 1.008483 | 1.00002
7 | CLR-Quad | 1.00872 | 0.9656727 | 0.9967371 | 1.00872 | 0.9780995 | 0.9985622 | 1.000991 | 0.9656727 | 1.00872 | 0.9812049 | 0.9812049 | 0.9801698 | 0.9903765 | 0.9903765 | 0.9949623 | 0.9949623 | 0.9914636
8 | CLR-Quad60 | 0.943897 | 1.171003 | 0.9583656 | 0.943897 | 1.088526 | 0.8875335 | 0.9500505 | 1.171003 | 0.943897 | 1.064684 | 1.064684 | 1.072631 | 1.024422 | 1.024422 | 1.004291 | 1.004291 | 0.9998959
9 | BT8Hex | 1.022153 | 0.9449976 | 0.9996772 | 1.022153 | 0.9658273 | 1.007032 | 1.006308 | 0.9449976 | 1.022153 | 0.9723374 | 0.9723374 | 0.9701674 | 0.9889426 | 0.9889426 | 0.9972452 | 0.9972452 | 0.9909993
10 | BT8Hex-60 | 0.9722265 | 1.151827 | 0.95301 | 0.9722265 | 1.080065 | 0.8763121 | 0.95314 | 1.151827 | 0.9722265 | 1.052419 | 1.052419 | 1.061634 | 1.025688 | 1.025688 | 1.012323 | 1.012323 | 0.9977635
11 | BT8Hex-Quad | 1.015596 | 0.9406536477 | 1.003523 | 1.015596 | 0.9625378 | 1.018811 | 1.007915 | 0.9406536477 | 1.015596 | 0.9720882 | 0.9720882 | 0.9689047 | 0.9865909 | 0.9865909 | 0.9938422 | 0.9938422 | 0.991506
12 | BT8Hex-Quad60 | 0.9600724 | 1.122877 | 0.9684032 | 0.9600724 | 1.060485 | 0.9236517 | 0.9619386 | 1.122877 | 0.9600724 | 1.04564 | 1.04564 | 1.050588 | 1.017118 | 1.017118 | 1.002856 | 1.002856 | 0.9995714
13 | ND Single | 0.72 | 0.07 | 1.46 | 0.72 | 0.25 | 2.76 | 1.34 | 0.07 | 0.72 | 0.765 | 0.765 | 0.5933333 | 0.75 | 0.75 | 0.7425 | 0.7425 | 1.1
14 | RD Single | 1.97 | 0.22 | 0.84 | 1.97 | 0.63 | 0.69 | 1.14 | 0.22 | 1.97 | 0.53 | 0.53 | 0.5633333 | 1.01 | 1.01 | 1.25 | 1.25 | 0.915
15 | TD Single | 0.76 | 0.84 | 1.11 | 0.76 | 1 | 0.98 | 1.03 | 0.84 | 0.76 | 0.975 | 0.975 | 0.9833333 | 0.9033333 | 0.9033333 | 0.8675 | 0.8675 | 0.9533333
16 | Morris Single | 0.48 | 1.95 | 0.98 | 0.48 | 1.21 | 1.41 | 0.83 | 1.95 | 0.48 | 1.465 | 1.465 | 1.38 | 1.136667 | 1.136667 | 0.9725 | 0.9725 | 1.143333
17 | Ring Perpendicular to ND | 1.369178 | 0.3638356 | 1.049589 | 1.369178 | 0.6754795 | 1.111096 | 1.140274 | 0.3638356 | 1.369178 | 0.7067123 | 0.7067123 | 0.6963014 | 0.9275342 | 0.9275342 | 1.037945 | 1.037945 | 0.9515753
18 | Ring Perpendicular to RD | 0.8605263 | 0.9426316 | 1.102632 | 0.8605263 | 0.8673684 | 1.410526 | 1.034737 | 0.9426316 | 0.8605263 | 1.022632 | 1.022632 | 0.9708772 | 0.9685965 | 0.9685965 | 0.9415789 | 0.9415789 | 1.036404
19 | Ring Perpendicular to TD | 1.001053 | 0.8831579 | 1.014211 | 1.001053 | 0.9694737 | 0.9994737 | 1.013158 | 0.8831579 | 1.001053 | 0.9486842 | 0.9486842 | 0.955614 | 0.9661404 | 0.9661404 | 0.9748684 | 0.9748684 | 0.9800877
20 | NoRotation-tilt60deg | 0.766568 | 0.5409 | 1.259892 | 0.766568 | 0.635884 | 1.933344 | 1.163 | 0.5409 | 0.766568 | 0.900396 | 0.900396 | 0.8122253 | 0.8557867 | 0.8557867 | 0.833482 | 0.833482 | 1.049931
21 | Rotation-NoTilt | 0.72 | 0.07 | 1.4612375 | 0.72 | 0.25 | 2.76875 | 1.34 | 0.07 | 0.72 | 0.76561875 | 0.76561875 | 0.5937458 | 0.7504125 | 0.7504125 | 0.742809375 | 0.742809375 | 1.101665
22 | Rotation-60detTilt | 0.8437881 | 0.452584 | 1.266845 | 0.8437881 | 0.5616876 | 2.008985 | 1.191339 | 0.452584 | 0.8437881 | 0.8597147 | 0.8597147 | 0.7603724 | 0.8544058 | 0.8544058 | 0.8517514 | 0.8517514 | 1.054205
23 | HexGrid-90degTilt5degRes | 0.9950241 | 0.9945358 | 0.9939645 | 0.9950241 | 0.9908129 | 0.9945238 | 0.9944209 | 0.9945358 | 0.9950241 | 0.9942501 | 0.9942501 | 0.9931044 | 0.9945081 | 0.9945081 | 0.9946371 | 0.9946371 | 0.9938803
24 | HexGrid-90degTilt22p5degRes | 0.9721687 | 1.155035 | 0.9521368 | 0.9721687 | 1.080038 | 0.8775174 | 0.9524183 | 1.155035 | 0.9721687 | 1.053586 | 1.053586 | 1.062403 | 1.026447 | 1.026447 | 1.012877 | 1.012877 | 0.998219
25 | HexGrid-60degTilt5degRes | 1.053711 | 1.014982 | 0.9499427 | 1.053711 | 1.041349 | 0.8490718 | 0.9781391 | 1.014982 | 1.053711 | 0.9824621 | 0.9824621 | 1.002091 | 1.006212 | 1.006212 | 1.018087 | 1.018087 | 0.9811991
26 | HexGrid-CC-5degRes | 0.9932052 | 0.9930921 | 0.9949761 | 0.9932052 | 0.9904112 | 0.99683 | 0.9945537 | 0.9930921 | 0.9932052 | 0.9940341 | 0.9940341 | 0.9928264 | 0.9937578 | 0.9937578 | 0.9936196 | 0.9936196 | 0.9938447
27 | HexGrid-CC-15degRes | 0.9782572 | 0.9923568 | 1.000593 | 0.9782572 | 0.9945053 | 0.9938956 | 0.9944175 | 0.9923568 | 0.9782572 | 0.9964749 | 0.9964749 | 0.9958184 | 0.9904023 | 0.9904023 | 0.987366 | 0.987366 | 0.9923376
28 | HexGrid-CC-22p5degRes | 0.9311542 | 1.072821 | 0.9904249 | 0.9311542 | 1.048996 | 0.9380358 | 0.9728509 | 1.072821 | 0.9311542 | 1.031623 | 1.031623 | 1.037414 | 0.9981332 | 0.9981332 | 0.9813884 | 0.9813884 | 0.9923803
29 | HexGrid-CC-30degRes | 0.961937 | 1.014721 | 1.004601 | 0.961937 | 1.00905 | 0.9595674 | 0.9928297 | 1.014721 | 0.961937 | 1.009661 | 1.009661 | 1.009458 | 0.9937533 | 0.9937533 | 0.9857992 | 0.9857992 | 0.9904512
30 | HexGrid-SN-5degRes | 0.9675528 | 1.142123 | 0.9581899 | 0.9675528 | 1.073163 | 0.8928537 | 0.9554718 | 1.142123 | 0.9675528 | 1.050157 | 1.050157 | 1.057825 | 1.022622 | 1.022622 | 1.008855 | 1.008855 | 0.9982258
31 | HexGrid-SN-15degRes | 0.9561598 | 1.179323 | 0.9518283 | 0.9561598 | 1.092189 | 0.8743669 | 0.9467913 | 1.179323 | 0.9561598 | 1.065576 | 1.065576 | 1.074447 | 1.029104 | 1.029104 | 1.010868 | 1.010868 | 1.00011
32 | HexGrid-SN-22p5degRes | 1.039114 | 1.091315 | 0.9266245 | 1.039114 | 1.100966 | 0.7426517 | 0.9522917 | 1.091315 | 1.039114 | 1.00897 | 1.00897 | 1.039635 | 1.019018 | 1.019018 | 1.024042 | 1.024042 | 0.9754938
33 | HexGrid-SN-30degRes | 0.9269469 | 1.353671 | 0.9182615 | 0.9269469 | 1.147794 | 0.8427888 | 0.9169934 | 1.353671 | 0.9269469 | 1.135966 | 1.135966 | 1.139909 | 1.066293 | 1.066293 | 1.031457 | 1.031457 | 1.017743
34 | RotRing Axis-Y Res-5.0 Theta-2.84623415 OmegaMax-90 | 0.9728163 | 0.9892679 | 1.004118 | 0.9728163 | 0.9899266 | 1.007659 | 0.9965258 | 0.9892679 | 0.9728163 | 0.9966929 | 0.9966929 | 0.9944374 | 0.988734 | 0.988734 | 0.9847546 | 0.9847546 | 0.9933856
35 | RotRing Axis-Y Res-5.0 Theta-2.84623415 OmegaMax-90 Weighted | 0.9917595 | 0.9969048 | 0.9947023 | 0.9917595 | 0.9917484 | 0.9961932 | 0.9940623 | 0.9969048 | 0.9917595 | 0.9958036 | 0.9958036 | 0.9944518 | 0.9944555 | 0.9944555 | 0.9937815 | 0.9937815 | 0.9942284
36 | RotRing Axis-Y Res-5.0 Theta-2.84623415 OmegaMax-60 | 1.009704 | 0.9782577 | 0.9845832 | 1.009704 | 1.002615 | 0.9330319 | 0.9942619 | 0.9782577 | 1.009704 | 0.9814204 | 0.9814204 | 0.9884853 | 0.9908481 | 0.9908481 | 0.995562 | 0.995562 | 0.9837422
37 | RotRing Axis-Y Res-5.0 Theta-2.84623415 OmegaMax-30 | 1.115801 | 0.6982877 | 1.031891 | 1.115801 | 0.8548954 | 1.069177 | 1.061455 | 0.6982877 | 1.115801 | 0.8650893 | 0.8650893 | 0.8616913 | 0.94866 | 0.94866 | 0.9904453 | 0.9904453 | 0.9719179
38 | RotRing Axis-Y Res-5.0 Theta-3.28699929 OmegaMax-90 | 0.973356 | 0.9895589 | 1.003874 | 0.973356 | 0.9899209 | 1.007603 | 0.9964279 | 0.9895589 | 0.973356 | 0.9967164 | 0.9967164 | 0.9944512 | 0.9889296 | 0.9889296 | 0.9850362 | 0.9850362 | 0.9934568
39 | RotRing Axis-Y Res-5.0 Theta-3.28699929 OmegaMax-90 Weighted | 0.9918809 | 0.9968841 | 0.9946851 | 0.9918809 | 0.9917011 | 0.9961868 | 0.9940574 | 0.9968841 | 0.9918809 | 0.9957846 | 0.9957846 | 0.9944234 | 0.9944834 | 0.9944834 | 0.9938327 | 0.9938327 | 0.9942326
40 | RotRing Axis-Y Res-5.0 Theta-3.28699929 OmegaMax-60 | 1.009655 | 0.9790277 | 0.9845253 | 1.009655 | 1.002493 | 0.9341394 | 0.9941736 | 0.9790277 | 1.009655 | 0.9817765 | 0.9817765 | 0.9886821 | 0.9910694 | 0.9910694 | 0.9957158 | 0.9957158 | 0.9840024
41 | RotRing Axis-Y Res-5.0 Theta-3.28699929 OmegaMax-30 | 1.114544 | 0.701451 | 1.031644 | 1.114544 | 0.8559307 | 1.069438 | 1.060842 | 0.701451 | 1.114544 | 0.8665476 | 0.8665476 | 0.8630086 | 0.9492132 | 0.9492132 | 0.9905459 | 0.9905459 | 0.9723084
42 | RotRing Axis-Y Res-5.0 Theta-4.65107599 OmegaMax-90 | 0.9753014 | 0.9905008 | 1.002938 | 0.9753014 | 0.9899238 | 1.007313 | 0.9961031 | 0.9905008 | 0.9753014 | 0.9967192 | 0.9967192 | 0.9944541 | 0.98958 | 0.98958 | 0.9860103 | 0.9860103 | 0.99368
43 | RotRing Axis-Y Res-5.0 Theta-4.65107599 OmegaMax-90 Weighted | 0.9923796 | 0.996735 | 0.9945684 | 0.9923796 | 0.9915411 | 0.9961186 | 0.9940454 | 0.996735 | 0.9923796 | 0.9956517 | 0.9956517 | 0.9942815 | 0.994561 | 0.994561 | 0.9940157 | 0.9940157 | 0.9942313
44 | RotRing Axis-Y Res-5.0 Theta-4.65107599 OmegaMax-60 | 1.00927 | 0.9819639 | 0.984351 | 1.00927 | 1.002033 | 0.9384342 | 0.9938157 | 0.9819639 | 1.00927 | 0.9831574 | 0.9831574 | 0.9894494 | 0.9918615 | 0.9918615 | 0.9962135 | 0.9962135 | 0.984978
45 | RotRing Axis-Y Res-5.0 Theta-4.65107599 OmegaMax-30 | 1.10907 | 0.7137211 | 1.030808 | 1.10907 | 0.8599829 | 1.070659 | 1.058498 | 0.7137211 | 1.10907 | 0.8722645 | 0.8722645 | 0.8681706 | 0.9511997 | 0.9511997 | 0.9906673 | 0.9906673 | 0.9737897
46 | RotRing Axis-Y Res-5.0 Theta-2.79042653 OmegaMax-90 | 0.9727498 | 0.9892303 | 1.004148 | 0.9727498 | 0.9899268 | 1.007665 | 0.9965334 | 0.9892303 | 0.9727498 | 0.9966891 | 0.9966891 | 0.994435 | 0.9887094 | 0.9887094 | 0.9847195 | 0.9847195 | 0.9933756
47 | RotRing Axis-Y Res-5.0 Theta-2.79042653 OmegaMax-90 Weighted | 0.9917422 | 0.9969031 | 0.994707 | 0.9917422 | 0.9917527 | 0.9961938 | 0.9940598 | 0.9969031 | 0.9917422 | 0.9958051 | 0.9958051 | 0.9944543 | 0.9944508 | 0.9944508 | 0.9937736 | 0.9937736 | 0.9942264
48 | RotRing Axis-Y Res-5.0 Theta-2.79042653 OmegaMax-60 | 1.009708 | 0.9781626 | 0.9845906 | 1.009708 | 1.002628 | 0.9329013 | 0.994273 | 0.9781626 | 1.009708 | 0.9813766 | 0.9813766 | 0.9884605 | 0.9908204 | 0.9908204 | 0.9955424 | 0.9955424 | 0.9837107
49 | RotRing Axis-Y Res-5.0 Theta-2.79042653 OmegaMax-30 | 1.115942 | 0.6979163 | 1.031922 | 1.115942 | 0.8547748 | 1.069149 | 1.061526 | 0.6979163 | 1.115942 | 0.8649191 | 0.8649191 | 0.8615377 | 0.9485933 | 0.9485933 | 0.9904304 | 0.9904304 | 0.9718716
50 | RotRing Axis-Y Res-5.0 Theta-3.94782221 OmegaMax-90 | 0.9742288 | 0.9900204 | 1.003462 | 0.9742288 | 0.9899113 | 1.007495 | 0.9962729 | 0.9900204 | 0.9742288 | 0.996741 | 0.996741 | 0.9944644 | 0.9892369 | 0.9892369 | 0.9854849 | 0.9854849 | 0.9935651
51 | RotRing Axis-Y Res-5.0 Theta-3.94782221 OmegaMax-90 Weighted | 0.9920882 | 0.9968222 | 0.9946511 | 0.9920882 | 0.9916139 | 0.9961681 | 0.9940522 | 0.9968222 | 0.9920882 | 0.9957366 | 0.9957366 | 0.9943624 | 0.9945205 | 0.9945205 | 0.9939124 | 0.9939124 | 0.9942326
52 | RotRing Axis-Y Res-5.0 Theta-3.94782221 OmegaMax-60 | 1.009516 | 0.9803288 | 0.984442 | 1.009516 | 1.002285 | 0.936048 | 0.994023 | 0.9803288 | 1.009516 | 0.9823854 | 0.9823854 | 0.9890186 | 0.9914291 | 0.9914291 | 0.995951 | 0.995951 | 0.9844405
53 | RotRing Axis-Y Res-5.0 Theta-3.94782221 OmegaMax-30 | 1.112171 | 0.7068886 | 1.031278 | 1.112171 | 0.857716 | 1.069999 | 1.059811 | 0.7068886 | 1.112171 | 0.8690832 | 0.8690832 | 0.8652942 | 0.9501124 | 0.9501124 | 0.990627 | 0.990627 | 0.9729772
54 | RotRing Axis-Y Res-5.0 Theta-4.8369936 OmegaMax-90 | 0.9756103 | 0.9906232 | 1.002786 | 0.9756103 | 0.9899203 | 1.007265 | 0.9960666 | 0.9906232 | 0.9756103 | 0.9967048 | 0.9967048 | 0.9944433 | 0.9896733 | 0.9896733 | 0.9861575 | 0.9861575 | 0.993712
55 | RotRing Axis-Y Res-5.0 Theta-4.8369936 OmegaMax-90 Weighted | 0.9924559 | 0.996726 | 0.9945412 | 0.9924559 | 0.9915176 | 0.9961311 | 0.9940492 | 0.996726 | 0.9924559 | 0.9956336 | 0.9956336 | 0.9942616 | 0.9945743 | 0.9945743 | 0.9940447 | 0.9940447 | 0.9942368
56 | RotRing Axis-Y Res-5.0 Theta-4.8369936 OmegaMax-60 | 1.009194 | 0.9824329 | 0.9843235 | 1.009194 | 1.001958 | 0.9391251 | 0.9937548 | 0.9824329 | 1.009194 | 0.9833782 | 0.9833782 | 0.9895714 | 0.9919834 | 0.9919834 | 0.996286 | 0.996286 | 0.9851313
57 | RotRing Axis-Y Res-5.0 Theta-4.8369936 OmegaMax-30 | 1.108183 | 0.7157172 | 1.030656 | 1.108183 | 0.8606504 | 1.070828 | 1.058107 | 0.7157172 | 1.108183 | 0.8731867 | 0.8731867 | 0.8690079 | 0.9515189 | 0.9515189 | 0.9906849 | 0.9906849 | 0.9740236