## RGossF-HW20.xpc
| 0 | 1 | 2 | 3 | 4 | 5 | 6 | 7 | 8 | 9 | 10 | 11 | 12 | 13 | 14 | 15 | 16 | 17
0 | HKL | [1, 1, 0] | [2, 0, 0] | [2, 1, 1] | [2, 2, 0] | [3, 1, 0] | [2, 2, 2] | [3, 2, 1] | [4, 0, 0] | 1Pair-A | 2Pairs-A | 2Pairs-B | 3Pairs-A | 3Pairs-B | 3Pairs-C | 4Pairs | 5A4F | MaxUnique
1 | Equal Angle | 1.110973 | 0.8731268 | 0.9870317 | 1.110973 | 0.9369597 | 0.9840346 | 1.017399 | 0.8731268 | 1.110973 | 0.9300793 | 0.9300793 | 0.9323727 | 0.990377 | 0.990377 | 1.020526 | 1.020526 | 0.9849207
2 | Equal Angle-60 | 1.172179 | 0.8409579 | 0.9726526 | 1.172179 | 0.9279158 | 0.9489474 | 1.020505 | 0.8409579 | 1.172179 | 0.9068053 | 0.9068053 | 0.9138421 | 0.9952632 | 0.9952632 | 1.039492 | 1.039492 | 0.9805263
3 | Equal Angle-Quad60 | 1.166129 | 0.8644758 | 0.9692339 | 1.166129 | 0.9379839 | 0.9422177 | 1.014798 | 0.8644758 | 1.166129 | 0.9168548 | 0.9168548 | 0.9238978 | 0.9999462 | 0.9999462 | 1.041492 | 1.041492 | 0.9824731
4 | Equal Angle-Quad | 1.108343 | 0.8958011 | 0.9813812 | 1.108343 | 0.9476796 | 0.9714917 | 1.011547 | 0.8958011 | 1.108343 | 0.9385912 | 0.9385912 | 0.9416206 | 0.995175 | 0.995175 | 1.023467 | 1.023467 | 0.9860405
5 | CLR | 0.9870719 | 0.9949205 | 0.9991924 | 0.9870719 | 0.9884552 | 1.014623 | 0.9968491 | 0.9949205 | 0.9870719 | 0.9970564 | 0.9970564 | 0.9941893 | 0.9937282 | 0.9937282 | 0.9920642 | 0.9920642 | 0.996852
6 | CLR-60 | 0.9934763 | 1.061014 | 0.9758858 | 0.9934763 | 1.029142 | 0.9556314 | 0.9794118 | 1.061014 | 0.9934763 | 1.01845 | 1.01845 | 1.022014 | 1.010126 | 1.010126 | 1.005963 | 1.005963 | 0.9990937
7 | CLR-Quad | 0.9809402 | 0.9909905 | 1.005001 | 0.9809402 | 0.9831232 | 1.032696 | 0.9985759 | 0.9909905 | 0.9809402 | 0.9979959 | 0.9979959 | 0.9930383 | 0.9923107 | 0.9923107 | 0.989468 | 0.989468 | 0.9985545
8 | CLR-Quad60 | 1.003225 | 1.003868 | 0.9941532 | 1.003225 | 0.9956849 | 1.004965 | 0.9939579 | 1.003868 | 1.003225 | 0.9990108 | 0.9990108 | 0.9979022 | 1.000415 | 1.000415 | 1.001118 | 1.001118 | 0.999309
9 | BT8Hex | 0.9832927 | 0.9947689 | 1.002241 | 0.9832927 | 0.9848187 | 1.026994 | 0.9978976 | 0.9947689 | 0.9832927 | 0.9985048 | 0.9985048 | 0.9939428 | 0.9934341 | 0.9934341 | 0.9908987 | 0.9908987 | 0.9983355
10 | BT8Hex-60 | 0.982809 | 1.069339 | 0.9790041 | 0.982809 | 1.029073 | 0.9697795 | 0.9783651 | 1.069339 | 0.982809 | 1.024171 | 1.024171 | 1.025805 | 1.010384 | 1.010384 | 1.00349 | 1.00349 | 1.001395
11 | BT8Hex-Quad | 0.9838295 | 1.009331 | 0.9993116 | 0.9838295 | 0.9884155 | 1.026916 | 0.9942356 | 1.009331 | 0.9838295 | 1.004321 | 1.004321 | 0.9990195 | 0.9974908 | 0.9974908 | 0.9940755 | 0.9940755 | 1.00034
12 | BT8Hex-Quad60 | 0.9905295 | 1.045131 | 0.9890681 | 0.9905295 | 1.008601 | 1.007353 | 0.984894 | 1.045131 | 0.9905295 | 1.0171 | 1.0171 | 1.014267 | 1.008243 | 1.008243 | 1.003815 | 1.003815 | 1.004263
13 | ND Single | 1.97 | 0.21 | 0.85 | 1.97 | 0.64 | 0.66 | 1.09 | 0.21 | 1.97 | 0.53 | 0.53 | 0.5666667 | 1.01 | 1.01 | 1.25 | 1.25 | 0.9033333
14 | RD Single | 0.21 | 3.94 | 0.46 | 0.21 | 2.26 | 0.07 | 0.4 | 3.94 | 0.21 | 2.2 | 2.2 | 2.22 | 1.536667 | 1.536667 | 1.205 | 1.205 | 1.223333
15 | TD Single | 1.97 | 0.21 | 0.86 | 1.97 | 0.64 | 0.67 | 1.11 | 0.21 | 1.97 | 0.535 | 0.535 | 0.57 | 1.013333 | 1.013333 | 1.2525 | 1.2525 | 0.91
16 | Morris Single | 0.47 | 2.73 | 0.64 | 0.47 | 1.86 | 0.17 | 0.6 | 2.73 | 0.47 | 1.685 | 1.685 | 1.743333 | 1.28 | 1.28 | 1.0775 | 1.0775 | 1.078333
17 | Ring Perpendicular to ND | 0.849726 | 1.025068 | 1.081644 | 0.849726 | 0.9024658 | 1.364247 | 1.017808 | 1.025068 | 0.849726 | 1.053356 | 1.053356 | 1.003059 | 0.9854795 | 0.9854795 | 0.9515411 | 0.9515411 | 1.04016
18 | Ring Perpendicular to RD | 1.034737 | 1.733684 | 0.7152632 | 1.034737 | 1.39 | 0.3594737 | 0.7963158 | 1.733684 | 1.034737 | 1.224474 | 1.224474 | 1.279649 | 1.161228 | 1.161228 | 1.129605 | 1.129605 | 1.004912
19 | Ring Perpendicular to TD | 0.9031579 | 1.024211 | 1.068421 | 0.9031579 | 0.9184211 | 1.325263 | 1.010526 | 1.024211 | 0.9031579 | 1.046316 | 1.046316 | 1.003684 | 0.9985965 | 0.9985965 | 0.9747368 | 0.9747368 | 1.041667
20 | NoRotation-tilt60deg | 1.533364 | 0.204416 | 1.064768 | 1.533364 | 0.553812 | 1.280612 | 1.151756 | 0.204416 | 1.533364 | 0.634592 | 0.634592 | 0.6076653 | 0.9341827 | 0.9341827 | 1.083978 | 1.083978 | 0.964788
21 | Rotation-NoTilt | 1.97 | 0.21 | 0.8422125 | 1.97 | 0.64 | 0.66 | 1.0932 | 0.21 | 1.97 | 0.52610625 | 0.52610625 | 0.5640708 | 1.007404 | 1.007404 | 1.248053125 | 1.248053125 | 0.90256875
22 | Rotation-60detTilt | 1.554628 | 0.5398139 | 0.9097796 | 1.554628 | 0.7901614 | 0.8104227 | 1.054983 | 0.5398139 | 1.554628 | 0.7247967 | 0.7247967 | 0.7465849 | 1.001407 | 1.001407 | 1.139712 | 1.139712 | 0.9432981
23 | HexGrid-90degTilt5degRes | 0.9915453 | 0.9973078 | 0.9949512 | 0.9915453 | 0.9936346 | 0.9990325 | 0.9952828 | 0.9973078 | 0.9915453 | 0.9961295 | 0.9961295 | 0.9952979 | 0.9946014 | 0.9946014 | 0.9938374 | 0.9938374 | 0.9952924
24 | HexGrid-90degTilt22p5degRes | 0.9841724 | 1.071102 | 0.9778202 | 0.9841724 | 1.0291 | 0.9697321 | 0.9782773 | 1.071102 | 0.9841724 | 1.024461 | 1.024461 | 1.026007 | 1.011032 | 1.011032 | 1.004317 | 1.004317 | 1.001701
25 | HexGrid-60degTilt5degRes | 0.9163582 | 1.066413 | 1.012028 | 0.9163582 | 1.016774 | 1.065022 | 0.9795896 | 1.066413 | 0.9163582 | 1.039221 | 1.039221 | 1.031738 | 0.9982666 | 0.9982666 | 0.9777895 | 0.9777895 | 1.009364
26 | HexGrid-CC-5degRes | 0.9859029 | 1.012115 | 0.9937014 | 0.9859029 | 0.9980775 | 1.001334 | 0.9923271 | 1.012115 | 0.9859029 | 1.002908 | 1.002908 | 1.001298 | 0.9972398 | 0.9972398 | 0.9944056 | 0.9944056 | 0.997243
27 | HexGrid-CC-15degRes | 0.9793631 | 1.027644 | 0.9937807 | 0.9793631 | 1.005335 | 0.9977726 | 0.9880742 | 1.027644 | 0.9793631 | 1.010713 | 1.010713 | 1.00892 | 1.000263 | 1.000263 | 0.9950378 | 0.9950378 | 0.9986617
28 | HexGrid-CC-22p5degRes | 0.9840056 | 1.045448 | 0.9843862 | 0.9840056 | 1.018381 | 0.9706736 | 0.983859 | 1.045448 | 0.9840056 | 1.014917 | 1.014917 | 1.016072 | 1.004613 | 1.004613 | 0.9994614 | 0.9994614 | 0.9977922
29 | HexGrid-CC-30degRes | 0.9115902 | 1.070396 | 1.013326 | 0.9115902 | 1.011327 | 1.04821 | 0.9846394 | 1.070396 | 0.9115902 | 1.041861 | 1.041861 | 1.031683 | 0.9984375 | 0.9984375 | 0.9767256 | 0.9767256 | 1.006582
30 | HexGrid-SN-5degRes | 0.9811378 | 1.063504 | 0.9851143 | 0.9811378 | 1.0195 | 0.9958968 | 0.9812782 | 1.063504 | 0.9811378 | 1.024309 | 1.024309 | 1.022706 | 1.009919 | 1.009919 | 1.002723 | 1.002723 | 1.004405
31 | HexGrid-SN-15degRes | 0.9506138 | 1.099765 | 0.9901999 | 0.9506138 | 1.029269 | 1.026505 | 0.9750616 | 1.099765 | 0.9506138 | 1.044982 | 1.044982 | 1.039745 | 1.013526 | 1.013526 | 0.9977981 | 0.9977981 | 1.011902
32 | HexGrid-SN-22p5degRes | 0.8185599 | 1.157042 | 1.041286 | 0.8185599 | 1.018185 | 1.201732 | 0.9742328 | 1.157042 | 0.8185599 | 1.099164 | 1.099164 | 1.072171 | 1.005629 | 1.005629 | 0.958862 | 0.958862 | 1.035173
33 | HexGrid-SN-30degRes | 0.871116 | 1.300458 | 0.9685737 | 0.871116 | 1.082481 | 1.069256 | 0.9414419 | 1.300458 | 0.871116 | 1.134516 | 1.134516 | 1.117171 | 1.046716 | 1.046716 | 1.002816 | 1.002816 | 1.038888
34 | RotRing Axis-Y Res-5.0 Theta-2.84623415 OmegaMax-90 | 1.071156 | 0.9280515 | 0.9823775 | 1.071156 | 0.9600781 | 0.9652073 | 1.009347 | 0.9280515 | 1.071156 | 0.9552145 | 0.9552145 | 0.9568357 | 0.9938617 | 0.9938617 | 1.013185 | 1.013185 | 0.9860363
35 | RotRing Axis-Y Res-5.0 Theta-2.84623415 OmegaMax-90 Weighted | 0.9917662 | 0.9970907 | 0.9946938 | 0.9917662 | 0.9945084 | 0.9963133 | 0.9951094 | 0.9970907 | 0.9917662 | 0.9958922 | 0.9958922 | 0.995431 | 0.9945169 | 0.9945169 | 0.9938292 | 0.9938292 | 0.9949136
36 | RotRing Axis-Y Res-5.0 Theta-2.84623415 OmegaMax-60 | 1.137517 | 0.6364035 | 1.057361 | 1.137517 | 0.7987632 | 1.161312 | 1.082441 | 0.6364035 | 1.137517 | 0.8468823 | 0.8468823 | 0.8308426 | 0.9437605 | 0.9437605 | 0.9921996 | 0.9921996 | 0.9789663
37 | RotRing Axis-Y Res-5.0 Theta-2.84623415 OmegaMax-30 | 1.088335 | 0.6807619 | 1.07019 | 1.088335 | 0.7959159 | 1.236482 | 1.075797 | 0.6807619 | 1.088335 | 0.8754761 | 0.8754761 | 0.848956 | 0.946429 | 0.946429 | 0.9819055 | 0.9819055 | 0.9912469
38 | RotRing Axis-Y Res-5.0 Theta-3.28699929 OmegaMax-90 | 1.06935 | 0.9289536 | 0.9827694 | 1.06935 | 0.9604518 | 0.9660276 | 1.009336 | 0.9289536 | 1.06935 | 0.9558615 | 0.9558615 | 0.9573916 | 0.9936911 | 0.9936911 | 1.012606 | 1.012606 | 0.9861481
39 | RotRing Axis-Y Res-5.0 Theta-3.28699929 OmegaMax-90 Weighted | 0.9913406 | 0.9974845 | 0.9947501 | 0.9913406 | 0.9946912 | 0.996413 | 0.9950249 | 0.9974845 | 0.9913406 | 0.9961173 | 0.9961173 | 0.9956419 | 0.9945251 | 0.9945251 | 0.9937289 | 0.9937289 | 0.9949507
40 | RotRing Axis-Y Res-5.0 Theta-3.28699929 OmegaMax-60 | 1.135118 | 0.6396854 | 1.057075 | 1.135118 | 0.8004357 | 1.160644 | 1.081844 | 0.6396854 | 1.135118 | 0.8483804 | 0.8483804 | 0.8323988 | 0.9439595 | 0.9439595 | 0.9917491 | 0.9917491 | 0.9791336
41 | RotRing Axis-Y Res-5.0 Theta-3.28699929 OmegaMax-30 | 1.086363 | 0.6832359 | 1.069744 | 1.086363 | 0.7976405 | 1.234464 | 1.075491 | 0.6832359 | 1.086363 | 0.8764899 | 0.8764899 | 0.8502067 | 0.9464476 | 0.9464476 | 0.9814265 | 0.9814265 | 0.9911564
42 | RotRing Axis-Y Res-5.0 Theta-4.65107599 OmegaMax-90 | 1.06261 | 0.9323058 | 0.984279 | 1.06261 | 0.9619643 | 0.9691783 | 1.00911 | 0.9323058 | 1.06261 | 0.9582924 | 0.9582924 | 0.9595164 | 0.9930649 | 0.9930649 | 1.010451 | 1.010451 | 0.9865745
43 | RotRing Axis-Y Res-5.0 Theta-4.65107599 OmegaMax-90 Weighted | 0.9895991 | 0.9991527 | 0.9949643 | 0.9895991 | 0.9955397 | 0.9968547 | 0.994626 | 0.9991527 | 0.9895991 | 0.9970585 | 0.9970585 | 0.9965522 | 0.994572 | 0.994572 | 0.9933288 | 0.9933288 | 0.9951227
44 | RotRing Axis-Y Res-5.0 Theta-4.65107599 OmegaMax-60 | 1.12589 | 0.6530188 | 1.055844 | 1.12589 | 0.8072315 | 1.157894 | 1.079266 | 0.6530188 | 1.12589 | 0.8544314 | 0.8544314 | 0.8386981 | 0.9449177 | 0.9449177 | 0.9901608 | 0.9901608 | 0.9798575
45 | RotRing Axis-Y Res-5.0 Theta-4.65107599 OmegaMax-30 | 1.079323 | 0.6933658 | 1.067738 | 1.079323 | 0.8048165 | 1.22591 | 1.073708 | 0.6933658 | 1.079323 | 0.8805519 | 0.8805519 | 0.8553068 | 0.9468088 | 0.9468088 | 0.9799372 | 0.9799372 | 0.9908102
46 | RotRing Axis-Y Res-5.0 Theta-2.79042653 OmegaMax-90 | 1.071372 | 0.9279472 | 0.9823306 | 1.071372 | 0.9600374 | 0.9651068 | 1.009346 | 0.9279472 | 1.071372 | 0.9551389 | 0.9551389 | 0.9567717 | 0.9938831 | 0.9938831 | 1.013255 | 1.013255 | 0.9860233
47 | RotRing Axis-Y Res-5.0 Theta-2.79042653 OmegaMax-90 Weighted | 0.9918183 | 0.9970496 | 0.9946853 | 0.9918183 | 0.9944921 | 0.9962948 | 0.9951169 | 0.9970496 | 0.9918183 | 0.9958674 | 0.9958674 | 0.995409 | 0.9945177 | 0.9945177 | 0.9938429 | 0.9938429 | 0.9949095
48 | RotRing Axis-Y Res-5.0 Theta-2.79042653 OmegaMax-60 | 1.137796 | 0.6360206 | 1.057396 | 1.137796 | 0.7985712 | 1.16139 | 1.082509 | 0.6360206 | 1.137796 | 0.8467084 | 0.8467084 | 0.8306627 | 0.9437375 | 0.9437375 | 0.992252 | 0.992252 | 0.9789471
49 | RotRing Axis-Y Res-5.0 Theta-2.79042653 OmegaMax-30 | 1.088568 | 0.6804785 | 1.07024 | 1.088568 | 0.7957227 | 1.236707 | 1.075826 | 0.6804785 | 1.088568 | 0.8753592 | 0.8753592 | 0.8488137 | 0.9464287 | 0.9464287 | 0.9819635 | 0.9819635 | 0.991257
50 | RotRing Axis-Y Res-5.0 Theta-3.94782221 OmegaMax-90 | 1.066265 | 0.9305021 | 0.9834609 | 1.066265 | 0.961136 | 0.9674193 | 1.009231 | 0.9305021 | 1.066265 | 0.9569815 | 0.9569815 | 0.9583663 | 0.9934093 | 0.9934093 | 1.011623 | 1.011623 | 0.9863358
51 | RotRing Axis-Y Res-5.0 Theta-3.94782221 OmegaMax-90 Weighted | 0.9905313 | 0.998232 | 0.9948702 | 0.9905313 | 0.9950666 | 0.9965997 | 0.9948288 | 0.998232 | 0.9905313 | 0.9965511 | 0.9965511 | 0.9960563 | 0.9945445 | 0.9945445 | 0.9935412 | 0.9935412 | 0.9950215
52 | RotRing Axis-Y Res-5.0 Theta-3.94782221 OmegaMax-60 | 1.130933 | 0.6455594 | 1.056568 | 1.130933 | 0.8034348 | 1.159446 | 1.080731 | 0.6455594 | 1.130933 | 0.8510635 | 0.8510635 | 0.8351873 | 0.9443534 | 0.9443534 | 0.9909984 | 0.9909984 | 0.9794453
53 | RotRing Axis-Y Res-5.0 Theta-3.94782221 OmegaMax-30 | 1.083085 | 0.6877138 | 1.068902 | 1.083085 | 0.800812 | 1.230719 | 1.074773 | 0.6877138 | 1.083085 | 0.878308 | 0.878308 | 0.852476 | 0.946567 | 0.946567 | 0.9806965 | 0.9806965 | 0.9910007
54 | RotRing Axis-Y Res-5.0 Theta-4.8369936 OmegaMax-90 | 1.061588 | 0.9327914 | 0.9845214 | 1.061588 | 0.9621818 | 0.9696959 | 1.009086 | 0.9327914 | 1.061588 | 0.9586564 | 0.9586564 | 0.9598315 | 0.9929669 | 0.9929669 | 1.010122 | 1.010122 | 0.986644
55 | RotRing Axis-Y Res-5.0 Theta-4.8369936 OmegaMax-90 Weighted | 0.9893571 | 0.9993886 | 0.9949955 | 0.9893571 | 0.9956565 | 0.9969216 | 0.994584 | 0.9993886 | 0.9893571 | 0.9971921 | 0.9971921 | 0.9966802 | 0.9945804 | 0.9945804 | 0.9932746 | 0.9932746 | 0.9951505
56 | RotRing Axis-Y Res-5.0 Theta-4.8369936 OmegaMax-60 | 1.124466 | 0.6551542 | 1.055639 | 1.124466 | 0.8083111 | 1.157473 | 1.078843 | 0.6551542 | 1.124466 | 0.8553967 | 0.8553967 | 0.8397015 | 0.9450865 | 0.9450865 | 0.9899313 | 0.9899313 | 0.9799811
57 | RotRing Axis-Y Res-5.0 Theta-4.8369936 OmegaMax-30 | 1.078304 | 0.6948962 | 1.067419 | 1.078304 | 0.8059071 | 1.224594 | 1.073407 | 0.6948962 | 1.078304 | 0.8811578 | 0.8811578 | 0.8560742 | 0.9468732 | 0.9468732 | 0.9797309 | 0.9797309 | 0.9907546