## SA-HW20.xpc
| 0 | 1 | 2 | 3 | 4 | 5 | 6 | 7 | 8 | 9 | 10 | 11 | 12 | 13 | 14 | 15 | 16 | 17 | 18 | 19 | 20
0 | HKL | [1, 1, 1] | [2, 0, 0] | [2, 2, 0] | [3, 1, 1] | [2, 2, 2] | [4, 0, 0] | [3, 3, 1] | [4, 2, 0] | [4, 2, 2] | [5, 1, 1] | [3, 3, 3] | 1Pair-A | 2Pairs-A | 2Pairs-B | 3Pairs-A | 3Pairs-B | 3Pairs-C | 4Pairs | 5A4F | MaxUnique
1 | Equal Angle | 1.049157 | 0.8869524 | 1.022803 | 0.9746182 | 1.049157 | 0.8869524 | 1.029813 | 0.9770461 | 1.019099 | 0.9309438 | 1.04915 | 1.049157 | 0.9548775 | 0.9987104 | 0.986304 | 0.9614577 | 0.986304 | 0.9833826 | 0.9965375 | 0.986304
2 | Equal Angle-60 | 1.042484 | 0.8778947 | 1.027811 | 0.9758947 | 1.042484 | 0.8778947 | 1.030958 | 0.9780105 | 1.019779 | 0.9307368 | 1.042495 | 1.042484 | 0.9528526 | 1.001853 | 0.9827298 | 0.9605333 | 0.9827298 | 0.9810211 | 0.9933137 | 0.9854461
3 | Equal Angle-Quad60 | 1.043629 | 0.8710887 | 1.03121 | 0.9755645 | 1.043629 | 0.8710887 | 1.033468 | 0.9781855 | 1.020605 | 0.9268548 | 1.043629 | 1.043629 | 0.9511492 | 1.003387 | 0.9819758 | 0.9592876 | 0.9819758 | 0.980373 | 0.9930242 | 0.9850756
4 | Equal Angle-Quad | 1.054917 | 0.8753315 | 1.026657 | 0.9727901 | 1.054917 | 0.8753315 | 1.034061 | 0.9755525 | 1.021464 | 0.9236464 | 1.05489 | 1.054917 | 0.9509945 | 0.9997238 | 0.9856354 | 0.9582597 | 0.9856354 | 0.982424 | 0.9969227 | 0.9855525
5 | CLR | 1.001722 | 0.9835719 | 0.9957513 | 0.991392 | 1.001722 | 0.9835719 | 0.9968243 | 0.9930399 | 0.9967543 | 0.9862251 | 1.001706 | 1.001722 | 0.9896616 | 0.9935717 | 0.9936817 | 0.9902384 | 0.9936817 | 0.9931093 | 0.9948318 | 0.9931601
6 | CLR-60 | 0.9463893 | 1.055019 | 0.9800291 | 1.009183 | 0.9463893 | 1.055019 | 0.9685606 | 1.009057 | 0.9777761 | 1.036768 | 0.9464025 | 0.9463893 | 1.017524 | 0.9946061 | 0.9938123 | 1.014744 | 0.9938123 | 0.997655 | 0.9874019 | 0.9978477
7 | CLR-Quad | 1.00271 | 0.9741242 | 1.00059 | 0.9902213 | 1.00271 | 0.9741242 | 1.000251 | 0.9930835 | 0.9977032 | 0.9808683 | 1.002666 | 1.00271 | 0.9873569 | 0.9954054 | 0.9924745 | 0.9883117 | 0.9924745 | 0.9919112 | 0.9940709 | 0.9924438
8 | CLR-Quad60 | 0.945142 | 1.037619 | 0.989577 | 1.007694 | 0.945142 | 1.037619 | 0.9748829 | 1.009699 | 0.9795224 | 1.027496 | 0.945142 | 0.945142 | 1.013598 | 0.9986356 | 0.9907795 | 1.01163 | 0.9907795 | 0.9950081 | 0.9850349 | 0.9964541
9 | BT8Hex | 1.007713 | 0.9770311 | 0.9952757 | 0.9904145 | 1.007713 | 0.9770311 | 0.9980699 | 0.9912381 | 0.9988479 | 0.9824548 | 1.007706 | 1.007713 | 0.9861534 | 0.9928451 | 0.99334 | 0.9875738 | 0.99334 | 0.9926086 | 0.9956295 | 0.9926306
10 | BT8Hex-60 | 0.9531189 | 1.049802 | 0.9783221 | 1.008635 | 0.9531189 | 1.049802 | 0.969252 | 1.006326 | 0.9803981 | 1.033999 | 0.9531369 | 0.9531189 | 1.014062 | 0.9934787 | 0.9937477 | 1.012253 | 0.9937477 | 0.9974696 | 0.9885995 | 0.9974817
11 | BT8Hex-Quad | 1.01919 | 0.9477195 | 1.006007 | 0.9851087 | 1.01919 | 0.9477195 | 1.008571 | 0.9882253 | 1.003656 | 0.9650562 | 1.019162 | 1.01919 | 0.9768633 | 0.9955579 | 0.9909721 | 0.9796118 | 0.9909721 | 0.9895062 | 0.9954429 | 0.9904416
12 | BT8Hex-Quad60 | 0.9557214 | 1.009295 | 0.9997764 | 1.002423 | 0.9557214 | 1.009295 | 0.9844848 | 1.006926 | 0.9833644 | 1.011366 | 0.9557214 | 0.9557214 | 1.004536 | 1.0011 | 0.9882644 | 1.003832 | 0.9882644 | 0.9918042 | 0.9845876 | 0.9941696
13 | ND Single | 1.27 | 0.37 | 1.16 | 0.89 | 1.27 | 0.37 | 1.2 | 0.9 | 1.14 | 0.65 | 1.27 | 1.27 | 0.765 | 1.025 | 0.9333333 | 0.8066667 | 0.9333333 | 0.9225 | 0.992 | 0.9475
14 | RD Single | 1.63 | 0.22 | 1.14 | 0.81 | 1.63 | 0.22 | 1.29 | 0.77 | 1.23 | 0.47 | 1.63 | 1.63 | 0.68 | 0.975 | 0.9966667 | 0.7233333 | 0.9966667 | 0.95 | 1.086 | 0.945
15 | TD Single | 1.88 | 0.23 | 0.89 | 0.85 | 1.88 | 0.23 | 1.2 | 0.69 | 1.33 | 0.5 | 1.88 | 1.88 | 0.56 | 0.87 | 1 | 0.6566667 | 1 | 0.9625 | 1.146 | 0.94625
16 | Morris Single | 0.6 | 0.53 | 1.58 | 0.87 | 0.6 | 0.53 | 1.24 | 1.17 | 0.86 | 0.73 | 0.6 | 0.6 | 1.055 | 1.225 | 0.9033333 | 0.9933333 | 0.9033333 | 0.895 | 0.836 | 0.9475
17 | Ring Perpendicular to ND | 1.156301 | 0.7706849 | 1.023014 | 0.9535616 | 1.156301 | 0.7706849 | 1.058219 | 0.9508219 | 1.052466 | 0.8576712 | 1.156301 | 1.156301 | 0.8968493 | 0.9882877 | 0.9833333 | 0.9157534 | 0.9833333 | 0.9758904 | 1.011973 | 0.9778425
18 | Ring Perpendicular to RD | 1.208421 | 0.6415789 | 1.091053 | 0.9142105 | 1.208421 | 0.6415789 | 1.121053 | 0.9342105 | 1.07 | 0.7710526 | 1.208421 | 1.208421 | 0.8663158 | 1.002632 | 0.9803509 | 0.8822807 | 0.9803509 | 0.9638158 | 1.012737 | 0.9689474
19 | Ring Perpendicular to TD | 1.135263 | 0.5763158 | 1.154737 | 0.9173684 | 1.135263 | 0.5763158 | 1.142632 | 0.9594737 | 1.056842 | 0.7478947 | 1.135263 | 1.135263 | 0.8655263 | 1.036053 | 0.9554386 | 0.882807 | 0.9554386 | 0.9459211 | 0.9837895 | 0.9613158
20 | NoRotation-tilt60deg | 1.07824 | 0.508296 | 1.196912 | 0.9204 | 1.07824 | 0.508296 | 1.162488 | 0.970304 | 1.064476 | 0.733712 | 1.07824 | 1.07824 | 0.852604 | 1.058656 | 0.927816 | 0.8752027 | 0.927816 | 0.925962 | 0.9564176 | 0.9543535
21 | Rotation-NoTilt | 1.27 | 0.37 | 1.1590375 | 0.8887625 | 1.27 | 0.37 | 1.2 | 0.9 | 1.14 | 0.6504125 | 1.27 | 1.27 | 0.76451875 | 1.0239 | 0.9330125 | 0.8059333 | 0.9330125 | 0.92195 | 0.99156 | 0.9472765625
22 | Rotation-60detTilt | 1.155729 | 0.6308878 | 1.090461 | 0.9334076 | 1.155729 | 0.6308878 | 1.113092 | 0.9390515 | 1.079034 | 0.7941038 | 1.155743 | 1.155729 | 0.8606742 | 1.011934 | 0.959026 | 0.8849187 | 0.959026 | 0.9526214 | 0.993243 | 0.9669708
23 | HexGrid-90degTilt5degRes | 0.9961628 | 0.9954616 | 0.9925754 | 0.9934033 | 0.9961628 | 0.9954616 | 0.9932339 | 0.9940764 | 0.9946601 | 0.9930239 | 0.9961481 | 0.9961628 | 0.9940185 | 0.9929894 | 0.9947333 | 0.9938135 | 0.9947333 | 0.9944008 | 0.9947532 | 0.9940747
24 | HexGrid-90degTilt22p5degRes | 0.9519788 | 1.050791 | 0.9798487 | 1.008273 | 0.9519788 | 1.050791 | 0.9700717 | 1.006203 | 0.9801748 | 1.033737 | 0.951995 | 0.9519788 | 1.01532 | 0.9940607 | 0.9942063 | 1.012971 | 0.9942063 | 0.9977229 | 0.988574 | 0.9976348
25 | HexGrid-60degTilt5degRes | 0.9758978 | 1.019267 | 0.9743882 | 1.006609 | 0.9758978 | 1.019267 | 0.9780622 | 0.9960184 | 0.9922563 | 1.019581 | 0.9758978 | 0.9758978 | 0.9968275 | 0.9904985 | 0.9898509 | 1.000088 | 0.9898509 | 0.9940403 | 0.9904118 | 0.9952598
26 | HexGrid-CC-5degRes | 1.002504 | 0.9780914 | 0.9993782 | 0.9902974 | 1.002504 | 0.9780914 | 0.9995917 | 0.9925446 | 0.997344 | 0.9823916 | 1.00243 | 1.002504 | 0.9887348 | 0.9948378 | 0.9933246 | 0.9892556 | 0.9933246 | 0.9925678 | 0.9945551 | 0.9927679
27 | HexGrid-CC-15degRes | 1.010727 | 0.9425127 | 1.0132 | 0.9844628 | 1.010727 | 0.9425127 | 1.01113 | 0.9923356 | 1.001392 | 0.9624864 | 1.010699 | 1.010727 | 0.9778565 | 0.9988315 | 0.9888132 | 0.9800586 | 0.9888132 | 0.9877256 | 0.9923259 | 0.9897808
28 | HexGrid-CC-22p5degRes | 1.005419 | 0.9475422 | 1.008845 | 0.9861642 | 1.005419 | 0.9475422 | 1.007353 | 0.99306 | 1.000288 | 0.9684021 | 1.005419 | 1.005419 | 0.9781934 | 0.9975044 | 0.9872686 | 0.9808503 | 0.9872686 | 0.9869925 | 0.9906779 | 0.9896342
29 | HexGrid-CC-30degRes | 0.9722189 | 0.920872 | 1.047681 | 0.9833737 | 0.9722189 | 0.920872 | 1.018401 | 1.015523 | 0.9844411 | 0.9562335 | 0.9722189 | 0.9722189 | 0.9842766 | 1.015527 | 0.9802573 | 0.9839756 | 0.9802573 | 0.9810364 | 0.9792729 | 0.987343
30 | HexGrid-SN-5degRes | 0.9525183 | 1.030526 | 0.9909604 | 1.005622 | 0.9525183 | 1.030526 | 0.9776187 | 1.006919 | 0.9816283 | 1.022304 | 0.9524576 | 0.9525183 | 1.010743 | 0.9982911 | 0.9913349 | 1.009036 | 0.9913349 | 0.9949066 | 0.986429 | 0.9960121
31 | HexGrid-SN-15degRes | 0.9303615 | 1.018569 | 1.012237 | 1.001836 | 0.9303615 | 1.018569 | 0.9850282 | 1.016894 | 0.9741282 | 1.01679 | 0.9303075 | 0.9303615 | 1.015403 | 1.007037 | 0.987056 | 1.010881 | 0.987056 | 0.9907511 | 0.9786731 | 0.9944807
32 | HexGrid-SN-22p5degRes | 0.9270507 | 1.001088 | 1.011117 | 1.005552 | 0.9270507 | 1.001088 | 0.9893039 | 1.013209 | 0.9785365 | 1.01281 | 0.9270507 | 0.9270507 | 1.006103 | 1.008335 | 0.979752 | 1.005919 | 0.979752 | 0.9862021 | 0.9743718 | 0.9923335
33 | HexGrid-SN-30degRes | 0.8305515 | 1.001385 | 1.106456 | 0.9857002 | 0.8305515 | 1.001385 | 1.012165 | 1.061784 | 0.9328621 | 1.003542 | 0.8305515 | 0.8305515 | 1.053921 | 1.046078 | 0.9794642 | 1.03118 | 0.9794642 | 0.9810232 | 0.9509289 | 0.9918058
34 | RotRing Axis-Y Res-5.0 Theta-2.84623415 OmegaMax-90 | 1.104238 | 0.8837214 | 0.9966294 | 0.9703081 | 1.104238 | 0.8837214 | 1.029256 | 0.9587841 | 1.033718 | 0.9189888 | 1.104224 | 1.104238 | 0.9401754 | 0.9834688 | 0.9948628 | 0.9502197 | 0.9948628 | 0.9887242 | 1.011827 | 0.9869554
35 | RotRing Axis-Y Res-5.0 Theta-2.84623415 OmegaMax-90 Weighted | 0.9936648 | 0.9961975 | 0.9933971 | 0.993701 | 0.9936648 | 0.9961975 | 0.9929527 | 0.9951572 | 0.9937378 | 0.9937991 | 0.9936485 | 0.9936648 | 0.9947973 | 0.9935491 | 0.9944198 | 0.9944319 | 0.9944198 | 0.9942401 | 0.9941251 | 0.9940759
36 | RotRing Axis-Y Res-5.0 Theta-2.84623415 OmegaMax-60 | 1.103316 | 0.9559661 | 0.9495116 | 0.9859134 | 1.103316 | 0.9559661 | 0.9975719 | 0.958937 | 1.030207 | 0.9619657 | 1.103296 | 1.103316 | 0.9527389 | 0.9677125 | 1.002931 | 0.963797 | 1.002931 | 0.9986768 | 1.019605 | 0.9929236
37 | RotRing Axis-Y Res-5.0 Theta-2.84623415 OmegaMax-30 | 1.159794 | 0.9202169 | 0.9433502 | 0.9740128 | 1.159794 | 0.9202169 | 1.01111 | 0.9416247 | 1.046226 | 0.9333965 | 1.159741 | 1.159794 | 0.9317836 | 0.9586815 | 1.007787 | 0.94586 | 1.007787 | 0.9993435 | 1.031434 | 0.9912164
38 | RotRing Axis-Y Res-5.0 Theta-3.28699929 OmegaMax-90 | 1.103031 | 0.88461 | 0.9969172 | 0.9704507 | 1.103031 | 0.88461 | 1.029077 | 0.9592275 | 1.033248 | 0.9195416 | 1.103017 | 1.103031 | 0.9407636 | 0.9836839 | 0.9948529 | 0.9506593 | 0.9948529 | 0.9887523 | 1.011608 | 0.987013
39 | RotRing Axis-Y Res-5.0 Theta-3.28699929 OmegaMax-90 Weighted | 0.9933017 | 0.9964613 | 0.9934541 | 0.9937427 | 0.9933017 | 0.9964613 | 0.9928807 | 0.9953179 | 0.9936013 | 0.993982 | 0.9932852 | 0.9933017 | 0.9949577 | 0.9935984 | 0.9944057 | 0.9945527 | 0.9944057 | 0.9942399 | 0.9940523 | 0.9940927
40 | RotRing Axis-Y Res-5.0 Theta-3.28699929 OmegaMax-60 | 1.101765 | 0.9562055 | 0.9504564 | 0.9858872 | 1.101765 | 0.9562055 | 0.9977431 | 0.9594398 | 1.029672 | 0.9620956 | 1.101744 | 1.101765 | 0.953331 | 0.9681718 | 1.002809 | 0.964183 | 1.002809 | 0.9985785 | 1.019216 | 0.992908
41 | RotRing Axis-Y Res-5.0 Theta-3.28699929 OmegaMax-30 | 1.15749 | 0.9206208 | 0.9444444 | 0.9741045 | 1.15749 | 0.9206208 | 1.01127 | 0.9423394 | 1.045573 | 0.9337302 | 1.157436 | 1.15749 | 0.9325326 | 0.9592744 | 1.007518 | 0.9463899 | 1.007518 | 0.9991649 | 1.03083 | 0.9911966
42 | RotRing Axis-Y Res-5.0 Theta-4.65107599 OmegaMax-90 | 1.098464 | 0.8880555 | 0.998011 | 0.971024 | 1.098464 | 0.8880555 | 1.028284 | 0.9608454 | 1.031467 | 0.9216893 | 1.098451 | 1.098464 | 0.9430333 | 0.9845175 | 0.9948437 | 0.9523635 | 0.9948437 | 0.9888887 | 1.010804 | 0.9872301
43 | RotRing Axis-Y Res-5.0 Theta-4.65107599 OmegaMax-90 Weighted | 0.9919189 | 0.9975366 | 0.9937198 | 0.9939451 | 0.9919189 | 0.9975366 | 0.9925367 | 0.9958304 | 0.9930808 | 0.9946732 | 0.991903 | 0.9919189 | 0.9956282 | 0.9938325 | 0.9943918 | 0.9950672 | 0.9943918 | 0.9942801 | 0.9938079 | 0.9941552
44 | RotRing Axis-Y Res-5.0 Theta-4.65107599 OmegaMax-60 | 1.095773 | 0.9570006 | 0.9541918 | 0.985747 | 1.095773 | 0.9570006 | 0.9984767 | 0.9613921 | 1.027651 | 0.9625294 | 1.095753 | 1.095773 | 0.9555962 | 0.9699694 | 1.002322 | 0.9656465 | 1.002322 | 0.998178 | 1.017697 | 0.9928451
45 | RotRing Axis-Y Res-5.0 Theta-4.65107599 OmegaMax-30 | 1.148702 | 0.9219609 | 0.9487962 | 0.9744152 | 1.148702 | 0.9219609 | 1.011914 | 0.945094 | 1.043077 | 0.9349022 | 1.148649 | 1.148702 | 0.9353786 | 0.9616057 | 1.006486 | 0.9483908 | 1.006486 | 0.9984685 | 1.028515 | 0.9911076
46 | RotRing Axis-Y Res-5.0 Theta-2.79042653 OmegaMax-90 | 1.104378 | 0.8836187 | 0.9965939 | 0.9702912 | 1.104378 | 0.8836187 | 1.029278 | 0.9587333 | 1.033774 | 0.918924 | 1.104365 | 1.104378 | 0.9401063 | 0.9834425 | 0.9948636 | 0.9501679 | 0.9948636 | 0.9887205 | 1.011852 | 0.9869489
47 | RotRing Axis-Y Res-5.0 Theta-2.79042653 OmegaMax-90 Weighted | 0.9937073 | 0.9961678 | 0.9933892 | 0.9936961 | 0.9937073 | 0.9961678 | 0.9929633 | 0.9951392 | 0.9937554 | 0.993777 | 0.993691 | 0.9937073 | 0.9947785 | 0.9935427 | 0.9944215 | 0.9944177 | 0.9944215 | 0.9942401 | 0.9941336 | 0.9940744
48 | RotRing Axis-Y Res-5.0 Theta-2.79042653 OmegaMax-60 | 1.103497 | 0.9559391 | 0.9494001 | 0.9859171 | 1.103497 | 0.9559391 | 0.9975511 | 0.958879 | 1.030269 | 0.9619518 | 1.103477 | 1.103497 | 0.9526696 | 0.9676586 | 1.002945 | 0.9637521 | 1.002945 | 0.9986884 | 1.01965 | 0.9929256
49 | RotRing Axis-Y Res-5.0 Theta-2.79042653 OmegaMax-30 | 1.160066 | 0.9201637 | 0.9432241 | 0.9740016 | 1.160066 | 0.9201637 | 1.011092 | 0.9415412 | 1.046302 | 0.9333559 | 1.160013 | 1.160066 | 0.9316939 | 0.9586128 | 1.007818 | 0.9457964 | 1.007818 | 0.9993637 | 1.031504 | 0.9912183
50 | RotRing Axis-Y Res-5.0 Theta-3.94782221 OmegaMax-90 | 1.100953 | 0.8861176 | 0.9974494 | 0.9706984 | 1.100953 | 0.8861176 | 1.028754 | 0.9599669 | 1.032432 | 0.9204845 | 1.100938 | 1.100953 | 0.9417835 | 0.9840739 | 0.9948399 | 0.9514218 | 0.9948399 | 0.9888045 | 1.011234 | 0.9871069
51 | RotRing Axis-Y Res-5.0 Theta-3.94782221 OmegaMax-90 Weighted | 0.9926547 | 0.9969034 | 0.9936092 | 0.9938215 | 0.9926547 | 0.9969034 | 0.9927528 | 0.995566 | 0.9933571 | 0.9942791 | 0.9926377 | 0.9926547 | 0.9952563 | 0.9937154 | 0.9943891 | 0.994778 | 0.9943891 | 0.9942472 | 0.9939287 | 0.994118
52 | RotRing Axis-Y Res-5.0 Theta-3.94782221 OmegaMax-60 | 1.099071 | 0.9565611 | 0.9521239 | 0.9858354 | 1.099071 | 0.9565611 | 0.9980662 | 0.9603124 | 1.028756 | 0.9622858 | 1.09905 | 1.099071 | 0.9543425 | 0.9689797 | 1.002585 | 0.9648401 | 1.002585 | 0.998398 | 1.018533 | 0.9928766
53 | RotRing Axis-Y Res-5.0 Theta-3.94782221 OmegaMax-30 | 1.153506 | 0.9212228 | 0.9463902 | 0.9742528 | 1.153506 | 0.9212228 | 1.01156 | 0.943582 | 1.04444 | 0.9342568 | 1.153451 | 1.153506 | 0.9338065 | 0.9603215 | 1.00704 | 0.9472886 | 1.00704 | 0.998843 | 1.029776 | 0.9911513
54 | RotRing Axis-Y Res-5.0 Theta-4.8369936 OmegaMax-90 | 1.097763 | 0.8886325 | 0.9981521 | 0.9711247 | 1.097763 | 0.8886325 | 1.028147 | 0.9610888 | 1.031204 | 0.9220463 | 1.09775 | 1.097763 | 0.9433923 | 0.9846384 | 0.9948491 | 0.9526365 | 0.9948491 | 0.988918 | 1.010687 | 0.9872697
55 | RotRing Axis-Y Res-5.0 Theta-4.8369936 OmegaMax-90 Weighted | 0.9917134 | 0.997743 | 0.9937347 | 0.9939869 | 0.9917134 | 0.997743 | 0.9924786 | 0.9958942 | 0.9930158 | 0.994797 | 0.9916978 | 0.9917134 | 0.9957388 | 0.9938608 | 0.994397 | 0.9951549 | 0.994397 | 0.9942945 | 0.9937783 | 0.9941704
56 | RotRing Axis-Y Res-5.0 Theta-4.8369936 OmegaMax-60 | 1.094831 | 0.9571318 | 0.9547874 | 0.9857184 | 1.094831 | 0.9571318 | 0.9986006 | 0.9616981 | 1.027336 | 0.9626035 | 1.094812 | 1.094831 | 0.9559596 | 0.9702529 | 1.00225 | 0.9658792 | 1.00225 | 0.9981172 | 1.01746 | 0.9928384
57 | RotRing Axis-Y Res-5.0 Theta-4.8369936 OmegaMax-30 | 1.147353 | 0.9221994 | 0.9494783 | 0.9744601 | 1.147353 | 0.9221994 | 1.012011 | 0.9455141 | 1.042696 | 0.9351013 | 1.147301 | 1.147353 | 0.9358389 | 0.9619692 | 1.006344 | 0.9487126 | 1.006344 | 0.9983728 | 1.028169 | 0.9911017