## ShearF-HW20.xpc
| 0 | 1 | 2 | 3 | 4 | 5 | 6 | 7 | 8 | 9 | 10 | 11 | 12 | 13 | 14 | 15 | 16 | 17
0 | HKL | [1, 1, 0] | [2, 0, 0] | [2, 1, 1] | [2, 2, 0] | [3, 1, 0] | [2, 2, 2] | [3, 2, 1] | [4, 0, 0] | 1Pair-A | 2Pairs-A | 2Pairs-B | 3Pairs-A | 3Pairs-B | 3Pairs-C | 4Pairs | 5A4F | MaxUnique
1 | Equal Angle | 0.8747695 | 1.454207 | 0.9079467 | 0.8747695 | 1.205094 | 0.8147046 | 0.9002882 | 1.454207 | 0.8747695 | 1.181077 | 1.181077 | 1.189083 | 1.078975 | 1.078975 | 1.027923 | 1.027923 | 1.026168
2 | Equal Angle-60 | 0.8456316 | 1.526042 | 0.9031684 | 0.8456316 | 1.211032 | 0.8461474 | 0.8937053 | 1.526042 | 0.8456316 | 1.214605 | 1.214605 | 1.213414 | 1.091614 | 1.091614 | 1.030118 | 1.030118 | 1.037621
3 | Equal Angle-Quad60 | 0.8339919 | 1.530565 | 0.9079032 | 0.8339919 | 1.21004 | 0.8617339 | 0.8934677 | 1.530565 | 0.8339919 | 1.219234 | 1.219234 | 1.216169 | 1.09082 | 1.09082 | 1.026613 | 1.026613 | 1.039617
4 | Equal Angle-Quad | 0.8733149 | 1.443591 | 0.9133978 | 0.8733149 | 1.195967 | 0.8333425 | 0.9036464 | 1.443591 | 0.8733149 | 1.178494 | 1.178494 | 1.184319 | 1.076768 | 1.076768 | 1.025905 | 1.025905 | 1.02721
5 | CLR | 1.001183 | 1.031615 | 0.9859265 | 1.001183 | 1.020374 | 0.9669027 | 0.9891289 | 1.031615 | 1.001183 | 1.008771 | 1.008771 | 1.012639 | 1.006242 | 1.006242 | 1.004977 | 1.004977 | 0.9991884
6 | CLR-60 | 1.064963 | 0.7547872 | 1.056778 | 1.064963 | 0.844045 | 1.192923 | 1.065712 | 0.7547872 | 1.064963 | 0.9057825 | 0.9057825 | 0.8852033 | 0.9588425 | 0.9588425 | 0.9853726 | 0.9853726 | 0.9965348
7 | CLR-Quad | 0.9931871 | 1.037289 | 0.9888407 | 0.9931871 | 1.019113 | 0.9793132 | 0.9889379 | 1.037289 | 0.9931871 | 1.013065 | 1.013065 | 1.015081 | 1.006439 | 1.006439 | 1.003126 | 1.003126 | 1.001114
8 | CLR-Quad60 | 1.046221 | 0.7855071 | 1.056262 | 1.046221 | 0.8553114 | 1.196579 | 1.05966 | 0.7855071 | 1.046221 | 0.9208845 | 0.9208845 | 0.8990268 | 0.9626632 | 0.9626632 | 0.9835526 | 0.9835526 | 0.9999233
9 | BT8Hex | 1.000692 | 1.067097 | 0.9746878 | 1.000692 | 1.038156 | 0.9421816 | 0.9804463 | 1.067097 | 1.000692 | 1.020892 | 1.020892 | 1.026647 | 1.014159 | 1.014159 | 1.010792 | 1.010792 | 1.000543
10 | BT8Hex-60 | 1.069975 | 0.7826664 | 1.044942 | 1.069975 | 0.8572036 | 1.167142 | 1.059915 | 0.7826664 | 1.069975 | 0.913804 | 0.913804 | 0.8949372 | 0.9658609 | 0.9658609 | 0.9918894 | 0.9918894 | 0.996974
11 | BT8Hex-Quad | 0.9902804 | 1.070432 | 0.9806429 | 0.9902804 | 1.031375 | 0.9682428 | 0.9818125 | 1.070432 | 0.9902804 | 1.025537 | 1.025537 | 1.027483 | 1.013785 | 1.013785 | 1.007909 | 1.007909 | 1.003798
12 | BT8Hex-Quad60 | 1.016894 | 0.8642714 | 1.04384 | 1.016894 | 0.8891843 | 1.175061 | 1.043281 | 0.8642714 | 1.016894 | 0.9540555 | 0.9540555 | 0.9324318 | 0.9750016 | 0.9750016 | 0.9854747 | 0.9854747 | 1.005422
13 | ND Single | 0.21 | 3.95 | 0.47 | 0.21 | 2.23 | 0.09 | 0.39 | 3.95 | 0.21 | 2.21 | 2.21 | 2.216667 | 1.543333 | 1.543333 | 1.21 | 1.21 | 1.223333
14 | RD Single | 1.96 | 0.22 | 0.83 | 1.96 | 0.62 | 0.67 | 1.14 | 0.22 | 1.96 | 0.525 | 0.525 | 0.5566667 | 1.003333 | 1.003333 | 1.2425 | 1.2425 | 0.9066667
15 | TD Single | 1.96 | 0.22 | 0.83 | 1.96 | 0.64 | 0.67 | 1.14 | 0.22 | 1.96 | 0.525 | 0.525 | 0.5633333 | 1.003333 | 1.003333 | 1.2425 | 1.2425 | 0.91
16 | Morris Single | 0.71 | 0.06 | 1.5 | 0.71 | 0.26 | 2.75 | 1.28 | 0.06 | 0.71 | 0.78 | 0.78 | 0.6066667 | 0.7566667 | 0.7566667 | 0.745 | 0.745 | 1.093333
17 | Ring Perpendicular to ND | 0.9975342 | 1.832329 | 0.7132877 | 0.9975342 | 1.451096 | 0.3428767 | 0.7853425 | 1.832329 | 0.9975342 | 1.272808 | 1.272808 | 1.332237 | 1.18105 | 1.18105 | 1.135171 | 1.135171 | 1.020411
18 | Ring Perpendicular to RD | 0.8710526 | 1.044211 | 1.068421 | 0.8710526 | 0.9168421 | 1.326316 | 1.012632 | 1.044211 | 0.8710526 | 1.056316 | 1.056316 | 1.009825 | 0.9945614 | 0.9945614 | 0.9636842 | 0.9636842 | 1.039912
19 | Ring Perpendicular to TD | 0.8710526 | 1.044211 | 1.068421 | 0.8710526 | 0.9163158 | 1.326316 | 1.012632 | 1.044211 | 0.8710526 | 1.056316 | 1.056316 | 1.009649 | 0.9945614 | 0.9945614 | 0.9636842 | 0.9636842 | 1.039825
20 | NoRotation-tilt60deg | 0.40988 | 2.67694 | 0.765564 | 0.40988 | 1.660748 | 0.69052 | 0.662212 | 2.67694 | 0.40988 | 1.721252 | 1.721252 | 1.701084 | 1.284128 | 1.284128 | 1.065566 | 1.065566 | 1.144311
21 | Rotation-NoTilt | 0.21 | 3.94375 | 0.470825 | 0.21 | 2.226525 | 0.09 | 0.3901375 | 3.94375 | 0.21 | 2.2072875 | 2.2072875 | 2.2137 | 1.541525 | 1.541525 | 1.20864375 | 1.20864375 | 1.221873
22 | Rotation-60detTilt | 0.5393775 | 2.707507 | 0.6887782 | 0.5393775 | 1.709626 | 0.4657496 | 0.6471056 | 2.707507 | 0.5393775 | 1.698143 | 1.698143 | 1.701971 | 1.311888 | 1.311888 | 1.11876 | 1.11876 | 1.126357
23 | HexGrid-90degTilt5degRes | 1.00237 | 0.9968324 | 0.9974943 | 1.00237 | 1.001377 | 0.9940111 | 0.997954 | 0.9968324 | 1.00237 | 0.9971633 | 0.9971633 | 0.998568 | 0.9988989 | 0.9988989 | 0.9997666 | 0.9997666 | 0.9983398
24 | HexGrid-90degTilt22p5degRes | 1.070435 | 0.7799004 | 1.045212 | 1.070435 | 0.8566689 | 1.165873 | 1.060011 | 0.7799004 | 1.070435 | 0.9125563 | 0.9125563 | 0.8939272 | 0.9651827 | 0.9651827 | 0.9914959 | 0.9914959 | 0.9963501
25 | HexGrid-60degTilt5degRes | 1.075289 | 0.8879164 | 1.005929 | 1.075289 | 0.9193004 | 1.053036 | 1.037021 | 0.8879164 | 1.075289 | 0.9469228 | 0.9469228 | 0.9377153 | 0.9897115 | 0.9897115 | 1.011106 | 1.011106 | 0.9964153
26 | HexGrid-CC-5degRes | 0.996032 | 0.9916033 | 1.003098 | 0.996032 | 0.9942139 | 1.01438 | 1.000363 | 0.9916033 | 0.996032 | 0.9973508 | 0.9973508 | 0.9963051 | 0.9969112 | 0.9969112 | 0.9966914 | 0.9966914 | 0.9999485
27 | HexGrid-CC-15degRes | 1.004822 | 0.9523969 | 1.011489 | 1.004822 | 0.9730723 | 1.044952 | 1.009392 | 0.9523969 | 1.004822 | 0.9819428 | 0.9819428 | 0.978986 | 0.9895691 | 0.9895691 | 0.9933822 | 0.9933822 | 0.9993539
28 | HexGrid-CC-22p5degRes | 1.03326 | 0.7786078 | 1.060639 | 1.03326 | 0.8802185 | 1.158719 | 1.05322 | 0.7786078 | 1.03326 | 0.9196236 | 0.9196236 | 0.9064885 | 0.9575022 | 0.9575022 | 0.9764415 | 0.9764415 | 0.9941106
29 | HexGrid-CC-30degRes | 0.9857899 | 0.9264579 | 1.031334 | 0.9857899 | 0.9486583 | 1.130024 | 1.017349 | 0.9264579 | 0.9857899 | 0.9788957 | 0.9788957 | 0.9688165 | 0.9811937 | 0.9811937 | 0.9823428 | 0.9823428 | 1.006602
30 | HexGrid-SN-5degRes | 1.042431 | 0.8093494 | 1.048438 | 1.042431 | 0.8675428 | 1.177492 | 1.054072 | 0.8093494 | 1.042431 | 0.9288938 | 0.9288938 | 0.9084435 | 0.9667397 | 0.9667397 | 0.9856626 | 0.9856626 | 0.9998875
31 | HexGrid-SN-15degRes | 1.023958 | 0.7440741 | 1.0773 | 1.023958 | 0.8355242 | 1.249997 | 1.069101 | 0.7440741 | 1.023958 | 0.9106871 | 0.9106871 | 0.8856328 | 0.9484439 | 0.9484439 | 0.9673223 | 0.9673223 | 0.9999923
32 | HexGrid-SN-22p5degRes | 1.026022 | 0.7056155 | 1.088352 | 1.026022 | 0.8218979 | 1.249579 | 1.08061 | 0.7056155 | 1.026022 | 0.8969838 | 0.8969838 | 0.8719551 | 0.9399966 | 0.9399966 | 0.9615031 | 0.9615031 | 0.9953462
33 | HexGrid-SN-30degRes | 1.023682 | 0.5104954 | 1.151221 | 1.023682 | 0.7238484 | 1.419718 | 1.120495 | 0.5104954 | 1.023682 | 0.8308583 | 0.8308583 | 0.7951883 | 0.8951329 | 0.8951329 | 0.9272702 | 0.9272702 | 0.9915767
34 | RotRing Axis-Y Res-5.0 Theta-2.84623415 OmegaMax-90 | 1.084686 | 0.8946363 | 0.9954639 | 1.084686 | 0.9541448 | 0.9904286 | 1.018206 | 0.8946363 | 1.084686 | 0.9450501 | 0.9450501 | 0.9480817 | 0.9915954 | 0.9915954 | 1.014868 | 1.014868 | 0.9895943
35 | RotRing Axis-Y Res-5.0 Theta-2.84623415 OmegaMax-90 Weighted | 1.000911 | 0.9957099 | 0.9984961 | 1.000911 | 1.000672 | 0.9963335 | 0.9983829 | 0.9957099 | 1.000911 | 0.997103 | 0.997103 | 0.9982928 | 0.9983724 | 0.9983724 | 0.999007 | 0.999007 | 0.9984176
36 | RotRing Axis-Y Res-5.0 Theta-2.84623415 OmegaMax-60 | 1.115191 | 0.9500134 | 0.9574158 | 1.115191 | 1.012148 | 0.8589882 | 0.9959697 | 0.9500134 | 1.115191 | 0.9537146 | 0.9537146 | 0.9731924 | 1.00754 | 1.00754 | 1.034453 | 1.034453 | 0.9816209
37 | RotRing Axis-Y Res-5.0 Theta-2.84623415 OmegaMax-30 | 0.9674048 | 1.389788 | 0.8678696 | 0.9674048 | 1.253015 | 0.6343576 | 0.886514 | 1.389788 | 0.9674048 | 1.128829 | 1.128829 | 1.170224 | 1.075021 | 1.075021 | 1.048117 | 1.048117 | 0.9998247
38 | RotRing Axis-Y Res-5.0 Theta-3.28699929 OmegaMax-90 | 1.083145 | 0.8956022 | 0.9958265 | 1.083145 | 0.9546709 | 0.990962 | 1.018054 | 0.8956022 | 1.083145 | 0.9457143 | 0.9457143 | 0.9486999 | 0.9915247 | 0.9915247 | 1.01443 | 1.01443 | 0.9897101
39 | RotRing Axis-Y Res-5.0 Theta-3.28699929 OmegaMax-90 Weighted | 1.000551 | 0.9961247 | 0.9985324 | 1.000551 | 1.000856 | 0.9964233 | 0.9983055 | 0.9961247 | 1.000551 | 0.9973286 | 0.9973286 | 0.9985045 | 0.9984027 | 0.9984027 | 0.9989397 | 0.9989397 | 0.9984655
40 | RotRing Axis-Y Res-5.0 Theta-3.28699929 OmegaMax-60 | 1.113036 | 0.9509631 | 0.9581199 | 1.113036 | 1.012284 | 0.8610644 | 0.9959196 | 0.9509631 | 1.113036 | 0.9545415 | 0.9545415 | 0.973789 | 1.007373 | 1.007373 | 1.033789 | 1.033789 | 0.9818979
41 | RotRing Axis-Y Res-5.0 Theta-3.28699929 OmegaMax-30 | 0.9668708 | 1.387044 | 0.8692887 | 0.9668708 | 1.251218 | 0.6375541 | 0.887442 | 1.387044 | 0.9668708 | 1.128166 | 1.128166 | 1.169183 | 1.074401 | 1.074401 | 1.047519 | 1.047519 | 0.9999029
42 | RotRing Axis-Y Res-5.0 Theta-4.65107599 OmegaMax-90 | 1.077556 | 0.8990797 | 0.9970709 | 1.077556 | 0.956532 | 0.9927673 | 1.017407 | 0.8990797 | 1.077556 | 0.9480753 | 0.9480753 | 0.9508942 | 0.9912355 | 0.9912355 | 1.012816 | 1.012816 | 0.9900687
43 | RotRing Axis-Y Res-5.0 Theta-4.65107599 OmegaMax-90 Weighted | 0.999241 | 0.997415 | 0.9986315 | 0.999241 | 1.001448 | 0.9966305 | 0.9979793 | 0.997415 | 0.999241 | 0.9980232 | 0.9980232 | 0.999165 | 0.9984291 | 0.9984291 | 0.9986321 | 0.9986321 | 0.9985576
44 | RotRing Axis-Y Res-5.0 Theta-4.65107599 OmegaMax-60 | 1.104912 | 0.9542505 | 0.9608453 | 1.104912 | 1.012548 | 0.8693288 | 0.9957735 | 0.9542505 | 1.104912 | 0.9575479 | 0.9575479 | 0.9758812 | 1.006669 | 1.006669 | 1.03123 | 1.03123 | 0.9829429
45 | RotRing Axis-Y Res-5.0 Theta-4.65107599 OmegaMax-30 | 0.9655086 | 1.375452 | 0.8747251 | 0.9655086 | 1.243737 | 0.6499828 | 0.8911648 | 1.375452 | 0.9655086 | 1.125089 | 1.125089 | 1.164638 | 1.071895 | 1.071895 | 1.045299 | 1.045299 | 1.000095
46 | RotRing Axis-Y Res-5.0 Theta-2.79042653 OmegaMax-90 | 1.084867 | 0.8945177 | 0.9954203 | 1.084867 | 0.9540811 | 0.9903641 | 1.018223 | 0.8945177 | 1.084867 | 0.944969 | 0.944969 | 0.9480064 | 0.9916016 | 0.9916016 | 1.014918 | 1.014918 | 0.9895789
47 | RotRing Axis-Y Res-5.0 Theta-2.79042653 OmegaMax-90 Weighted | 1.000951 | 0.9956556 | 0.9984922 | 1.000951 | 1.00065 | 0.9963212 | 0.9983908 | 0.9956556 | 1.000951 | 0.9970739 | 0.9970739 | 0.9982659 | 0.9983664 | 0.9983664 | 0.9990126 | 0.9990126 | 0.9984102
48 | RotRing Axis-Y Res-5.0 Theta-2.79042653 OmegaMax-60 | 1.115438 | 0.9498974 | 0.9573351 | 1.115438 | 1.012132 | 0.8587434 | 0.9959747 | 0.9498974 | 1.115438 | 0.9536163 | 0.9536163 | 0.9731214 | 1.007557 | 1.007557 | 1.034527 | 1.034527 | 0.9815868
49 | RotRing Axis-Y Res-5.0 Theta-2.79042653 OmegaMax-30 | 0.9674705 | 1.390094 | 0.8677043 | 0.9674705 | 1.253218 | 0.6339848 | 0.8864077 | 1.390094 | 0.9674705 | 1.128899 | 1.128899 | 1.170339 | 1.07509 | 1.07509 | 1.048185 | 1.048185 | 0.9998132
50 | RotRing Axis-Y Res-5.0 Theta-3.94782221 OmegaMax-90 | 1.080568 | 0.8971883 | 0.9964143 | 1.080568 | 0.955505 | 0.991859 | 1.017758 | 0.8971883 | 1.080568 | 0.9468013 | 0.9468013 | 0.9497026 | 0.9913901 | 0.9913901 | 1.013684 | 1.013684 | 0.989882
51 | RotRing Axis-Y Res-5.0 Theta-3.94782221 OmegaMax-90 Weighted | 0.9999117 | 0.9967743 | 0.9985862 | 0.9999117 | 1.001132 | 0.9965773 | 0.9981436 | 0.9967743 | 0.9999117 | 0.9976802 | 0.9976802 | 0.9988307 | 0.9984241 | 0.9984241 | 0.998796 | 0.998796 | 0.9985208
52 | RotRing Axis-Y Res-5.0 Theta-3.94782221 OmegaMax-60 | 1.109349 | 0.9524751 | 0.9593478 | 1.109349 | 1.012428 | 0.8647396 | 0.9958469 | 0.9524751 | 1.109349 | 0.9559114 | 0.9559114 | 0.9747503 | 1.007057 | 1.007057 | 1.03263 | 1.03263 | 0.9823643
53 | RotRing Axis-Y Res-5.0 Theta-3.94782221 OmegaMax-30 | 0.9661179 | 1.382035 | 0.8717204 | 0.9661179 | 1.247968 | 0.6430729 | 0.8890725 | 1.382035 | 0.9661179 | 1.126878 | 1.126878 | 1.167241 | 1.073291 | 1.073291 | 1.046498 | 1.046498 | 0.9999979
54 | RotRing Axis-Y Res-5.0 Theta-4.8369936 OmegaMax-90 | 1.076685 | 0.8996738 | 0.9972514 | 1.076685 | 0.9568388 | 0.9930157 | 1.017309 | 0.8996738 | 1.076685 | 0.9484626 | 0.9484626 | 0.9512547 | 0.9912034 | 0.9912034 | 1.012574 | 1.012574 | 0.990129
55 | RotRing Axis-Y Res-5.0 Theta-4.8369936 OmegaMax-90 Weighted | 0.9990299 | 0.997651 | 0.998645 | 0.9990299 | 1.001543 | 0.9966647 | 0.9979377 | 0.997651 | 0.9990299 | 0.998148 | 0.998148 | 0.9992796 | 0.998442 | 0.998442 | 0.998589 | 0.998589 | 0.9985785
56 | RotRing Axis-Y Res-5.0 Theta-4.8369936 OmegaMax-60 | 1.103623 | 0.9548008 | 0.9612797 | 1.103623 | 1.01259 | 0.8706666 | 0.9957519 | 0.9548008 | 1.103623 | 0.9580402 | 0.9580402 | 0.9762235 | 1.006568 | 1.006568 | 1.030831 | 1.030831 | 0.9831186
57 | RotRing Axis-Y Res-5.0 Theta-4.8369936 OmegaMax-30 | 0.9653507 | 1.373589 | 0.8755902 | 0.9653507 | 1.242513 | 0.6519967 | 0.8917711 | 1.373589 | 0.9653507 | 1.12459 | 1.12459 | 1.163898 | 1.07151 | 1.07151 | 1.04497 | 1.04497 | 1.000135