## Alpha1F-HW15
| 0 | 1 | 2 | 3 | 4 | 5 | 6 | 7 | 8 | 9 | 10 | 11 | 12 | 13 | 14 | 15 | 16 | 17 | 18
0 | HKL | [3, 2, 1] | [1, 1, 0] | [3, 1, 0] | [2, 2, 2] | [2, 0, 0] | [2, 2, 0] | [2, 1, 1] | [4, 0, 0] | 1Pair-A | 1Pair-B | 2Pairs-A | 2Pairs-B | 3Pairs-A | 3Pairs-B | 3Pairs-C | 4Pairs | 5A4F | MaxUnique
1 | EA_5 | 0.9082056 | 0.8758525 | 1.192979 | 0.8184661 | 1.361865 | 0.8758525 | 0.9237218 | 1.361865 | 0.8758525 | 0.9237218 | 1.142793 | 1.142793 | 1.159522 | 1.053813 | 1.053813 | 1.009323 | 1.009323 | 1.013515
2 | EA_2.5 | 0.9151399 | 0.8830211 | 1.17894 | 0.8318861 | 1.337113 | 0.8830211 | 0.930249 | 1.337113 | 0.8830211 | 0.930249 | 1.133681 | 1.133681 | 1.148767 | 1.050128 | 1.050128 | 1.008351 | 1.008351 | 1.012725
3 | EA_10 | 0.8950493 | 0.8630774 | 1.219446 | 0.7927251 | 1.408716 | 0.8630774 | 0.9111326 | 1.408716 | 0.8630774 | 0.9111326 | 1.159924 | 1.159924 | 1.179765 | 1.060975 | 1.060975 | 1.011501 | 1.011501 | 1.015024
4 | EA_15 | 0.8827808 | 0.8521468 | 1.243928 | 0.7683873 | 1.452277 | 0.8521468 | 0.8991482 | 1.452277 | 0.8521468 | 0.8991482 | 1.175713 | 1.175713 | 1.198451 | 1.067857 | 1.067857 | 1.01393 | 1.01393 | 1.016445
5 | RizzieSpiral_2.5 | 1.134172 | 1.191853 | 0.6734974 | 1.511528 | 0.4396516 | 1.191853 | 1.07722 | 0.4396516 | 1.191853 | 1.07722 | 0.758436 | 0.758436 | 0.7301231 | 0.9029084 | 0.9029084 | 0.9751446 | 0.9751446 | 1.004654
6 | RizzieSpiral_5 | 1.131681 | 1.192292 | 0.6781631 | 1.504292 | 0.4487383 | 1.192292 | 1.07427 | 0.4487383 | 1.192292 | 1.07427 | 0.7615043 | 0.7615043 | 0.7337239 | 0.9051 | 0.9051 | 0.9768979 | 0.9768979 | 1.004906
7 | RizzieSpiral_10 | 1.129358 | 1.18922 | 0.6826695 | 1.500004 | 0.4586567 | 1.18922 | 1.072648 | 0.4586567 | 1.18922 | 1.072648 | 0.7656524 | 0.7656524 | 0.7379915 | 0.9068417 | 0.9068417 | 0.9774363 | 0.9774363 | 1.005426
8 | RizzieSpiral_15 | 1.125689 | 1.203696 | 0.6871066 | 1.482305 | 0.4716786 | 1.203696 | 1.064577 | 0.4716786 | 1.203696 | 1.064577 | 0.7681279 | 0.7681279 | 0.7411208 | 0.9133174 | 0.9133174 | 0.9859121 | 0.9859121 | 1.005842
9 | CLR_5 | 0.9917521 | 0.9988897 | 1.0189 | 0.969652 | 1.027865 | 0.9988897 | 0.988651 | 1.027865 | 0.9988897 | 0.988651 | 1.008258 | 1.008258 | 1.011805 | 1.005135 | 1.005135 | 1.003574 | 1.003574 | 0.9992849
10 | CLR_2.5 | 0.9965371 | 0.9994148 | 1.007322 | 0.9895222 | 1.012015 | 0.9994148 | 0.9953789 | 1.012015 | 0.9994148 | 0.9953789 | 1.003697 | 1.003697 | 1.004905 | 1.00227 | 1.00227 | 1.001556 | 1.001556 | 1.000032
11 | CLR_10 | 0.9892791 | 0.9998622 | 1.022631 | 0.9652405 | 1.03933 | 0.9998622 | 0.9844931 | 1.03933 | 0.9998622 | 0.9844931 | 1.011911 | 1.011911 | 1.015485 | 1.007895 | 1.007895 | 1.005887 | 1.005887 | 1.000139
12 | CLR_15 | 0.9764421 | 0.9902032 | 1.052158 | 0.9236323 | 1.08287 | 0.9902032 | 0.9714579 | 1.08287 | 0.9902032 | 0.9714579 | 1.027164 | 1.027164 | 1.035495 | 1.014844 | 1.014844 | 1.008684 | 1.008684 | 0.9994606
13 | BT8Hex_2.5 | 0.9915131 | 0.9970424 | 1.018724 | 0.9720791 | 1.029354 | 0.9970424 | 0.9895913 | 1.029354 | 0.9970424 | 0.9895913 | 1.009472 | 1.009472 | 1.012556 | 1.005329 | 1.005329 | 1.003257 | 1.003257 | 0.9997173
14 | BT8Hex_5 | 0.9836292 | 0.994426 | 1.03614 | 0.9459946 | 1.056637 | 0.994426 | 0.9798868 | 1.056637 | 0.994426 | 0.9798868 | 1.018262 | 1.018262 | 1.024221 | 1.010316 | 1.010316 | 1.006344 | 1.006344 | 0.9994522
15 | BT8Hex_10 | 0.9685255 | 0.9882046 | 1.069296 | 0.8977307 | 1.108591 | 0.9882046 | 0.9616576 | 1.108591 | 0.9882046 | 0.9616576 | 1.035124 | 1.035124 | 1.046515 | 1.019484 | 1.019484 | 1.011665 | 1.011665 | 0.9990009
16 | BT8Hex_15 | 0.9533849 | 0.9828998 | 1.102391 | 0.8499833 | 1.154322 | 0.9828998 | 0.9422239 | 1.154322 | 0.9828998 | 0.9422239 | 1.048273 | 1.048273 | 1.066312 | 1.026482 | 1.026482 | 1.015586 | 1.015586 | 0.9975342
17 | Spiral2.5 | 0.9993893 | 0.9994337 | 1.001199 | 0.9988104 | 1.00229 | 0.9994337 | 0.9994457 | 1.00229 | 0.9994337 | 0.9994457 | 1.000868 | 1.000868 | 1.000978 | 1.00039 | 1.00039 | 1.000151 | 1.000151 | 1.000095
18 | Spiral5 | 0.998554 | 0.9993816 | 1.002674 | 0.9971572 | 1.005164 | 0.9993816 | 0.9985007 | 1.005164 | 0.9993816 | 0.9985007 | 1.001832 | 1.001832 | 1.002113 | 1.001015 | 1.001015 | 1.000607 | 1.000607 | 1.000239
19 | Spiral7.5 | 0.9981742 | 1.000208 | 1.003439 | 0.9951189 | 1.006724 | 1.000208 | 0.9976887 | 1.006724 | 1.000208 | 0.9976887 | 1.002206 | 1.002206 | 1.002617 | 1.00154 | 1.00154 | 1.001207 | 1.001207 | 1.000225
20 | Spiral10 | 0.9959208 | 0.9989761 | 1.007724 | 0.9903774 | 1.014837 | 0.9989761 | 0.9954127 | 1.014837 | 0.9989761 | 0.9954127 | 1.005125 | 1.005125 | 1.005991 | 1.003075 | 1.003075 | 1.002051 | 1.002051 | 1.000541
21 | Spiral15 | 0.9933677 | 1.002462 | 1.012211 | 0.9824003 | 1.022715 | 1.002462 | 0.9910108 | 1.022715 | 1.002462 | 0.9910108 | 1.006863 | 1.006863 | 1.008646 | 1.005396 | 1.005396 | 1.004662 | 1.004662 | 1.000694
22 | OffsetF45 | 1.054856 | 1.403528 | 0.9214158 | 0.6690816 | 0.6635769 | 1.403528 | 0.9124005 | 0.6635769 | 1.403528 | 0.9124005 | 0.7879887 | 0.7879887 | 0.8324644 | 0.9931686 | 0.9931686 | 1.095759 | 1.095759 | 0.9374766
23 | OffsetA45 | 0.9963856 | 0.8468082 | 0.9909545 | 1.19461 | 1.056038 | 0.8468082 | 1.056713 | 1.056038 | 0.8468082 | 1.056713 | 1.056375 | 1.056375 | 1.034568 | 0.9865196 | 0.9865196 | 0.9515917 | 0.9515917 | 1.023585
24 | OffsetFTD | 1.005043 | 0.5063513 | 0.9346639 | 1.708961 | 1.133231 | 0.5063513 | 1.205819 | 1.133231 | 0.5063513 | 1.205819 | 1.169525 | 1.169525 | 1.091238 | 0.9484672 | 0.9484672 | 0.8379383 | 0.8379383 | 1.082345
25 | OffsetATD | 1.048365 | 1.231506 | 0.933054 | 0.7342907 | 0.8684645 | 1.231506 | 0.9700203 | 0.8684645 | 1.231506 | 0.9700203 | 0.9192424 | 0.9192424 | 0.9238463 | 1.02333 | 1.02333 | 1.075374 | 1.075374 | 0.9642834
26 | Holden2.5 | 0.8348979 | 0.9269852 | 1.3648 | 0.4683963 | 1.587995 | 0.9269852 | 0.8027255 | 1.587995 | 0.9269852 | 0.8027255 | 1.19536 | 1.19536 | 1.25184 | 1.105902 | 1.105902 | 1.061173 | 1.061173 | 0.9976333
27 | Holden5 | 0.8634904 | 0.9150508 | 1.299021 | 0.5925986 | 1.497646 | 0.9150508 | 0.8467371 | 1.497646 | 0.9150508 | 0.8467371 | 1.172192 | 1.172192 | 1.214468 | 1.086478 | 1.086478 | 1.043621 | 1.043621 | 1.002424
28 | Holden10 | 0.9212667 | 0.8937344 | 1.166113 | 0.8408744 | 1.31431 | 0.8937344 | 0.9346517 | 1.31431 | 0.8937344 | 0.9346517 | 1.124481 | 1.124481 | 1.138358 | 1.047565 | 1.047565 | 1.009108 | 1.009108 | 1.011825
29 | Holden15 | 0.9128295 | 0.8660782 | 1.181688 | 0.8476967 | 1.34884 | 0.8660782 | 0.934698 | 1.34884 | 0.8660782 | 0.934698 | 1.141769 | 1.141769 | 1.155075 | 1.049872 | 1.049872 | 1.003923 | 1.003923 | 1.015305
30 | Ring Perpendicular to ND | 0.8105734 | 0.9732693 | 1.41672 | 0.3419288 | 1.656428 | 0.9732693 | 0.7538242 | 1.656428 | 0.9732693 | 0.7538242 | 1.205126 | 1.205126 | 1.275658 | 1.127841 | 1.127841 | 1.089198 | 1.089198 | 0.9921241
31 | Ring Perpendicular to RD | 0.9972905 | 0.7707099 | 0.8299945 | 1.777354 | 1.244689 | 0.7707099 | 1.125876 | 1.244689 | 0.7707099 | 1.125876 | 1.185282 | 1.185282 | 1.066853 | 1.047092 | 1.047092 | 0.9779962 | 0.9779962 | 1.124319
32 | Ring Perpendicular to TD | 1.080474 | 1.16743 | 0.7816178 | 1.367897 | 0.6336225 | 1.16743 | 1.022272 | 0.6336225 | 1.16743 | 1.022272 | 0.8279471 | 0.8279471 | 0.812504 | 0.941108 | 0.941108 | 0.9976884 | 0.9976884 | 1.008885
33 | Rotation-90detTilt | 0.6734399 | 0.5165949 | 1.670238 | 0.4453172 | 2.25265 | 0.5165949 | 0.7540469 | 2.25265 | 0.5165949 | 0.7540469 | 1.503348 | 1.503348 | 1.558978 | 1.174431 | 1.174431 | 1.009972 | 1.009972 | 1.052048
34 | HexGrid-90degTilt2.5degRes | 0.9998968 | 0.9985233 | 1.000235 | 1.001268 | 1.000798 | 0.9985233 | 1.000232 | 1.000798 | 0.9985233 | 1.000232 | 1.000515 | 1.000515 | 1.000422 | 0.9998511 | 0.9998511 | 0.9995191 | 0.9995191 | 1.000159
35 | HexGrid-90degTilt5degRes | 0.9991881 | 1.001038 | 1.001347 | 0.9969848 | 1.002282 | 1.001038 | 0.9991188 | 1.002282 | 1.001038 | 0.9991188 | 1.000701 | 1.000701 | 1.000916 | 1.000813 | 1.000813 | 1.000869 | 1.000869 | 0.9999932
36 | HexGrid-90degTilt10degRes | 0.9970658 | 0.9959574 | 1.006447 | 0.9945473 | 1.009187 | 0.9959574 | 0.9969224 | 1.009187 | 0.9959574 | 0.9969224 | 1.003055 | 1.003055 | 1.004186 | 1.000689 | 1.000689 | 0.9995061 | 0.9995061 | 1.000021
37 | HexGrid-90degTilt15degRes | 0.9941598 | 0.983941 | 1.015556 | 0.9891628 | 1.027243 | 0.983941 | 0.9939692 | 1.027243 | 0.983941 | 0.9939692 | 1.010606 | 1.010606 | 1.012256 | 1.001718 | 1.001718 | 0.9972736 | 0.9972736 | 1.000672
38 | RotRing Axis-Y Res-5.0 Theta-2.84623415 OmegaMax-90 | 1.045852 | 1.060626 | 0.8936312 | 1.122207 | 0.850604 | 1.060626 | 1.034775 | 0.850604 | 1.060626 | 1.034775 | 0.9426893 | 0.9426893 | 0.9263366 | 0.9820015 | 0.9820015 | 1.001658 | 1.001658 | 1.001282
39 | RotRing Axis-Y Res-5.0 Theta-2.84623415 OmegaMax-60 Weighted | 1.003905 | 1.047961 | 1.002815 | 0.9193529 | 0.9758328 | 1.047961 | 0.9870217 | 0.9758328 | 1.047961 | 0.9870217 | 0.9814272 | 0.9814272 | 0.9885565 | 1.003605 | 1.003605 | 1.014694 | 1.014694 | 0.9894814
40 | RotRing Axis-Y Res-5.0 Theta-2.84623415 OmegaMax-30 | 0.9229405 | 0.8083146 | 1.201856 | 0.7549842 | 1.377448 | 0.8083146 | 0.9613221 | 1.377448 | 0.8083146 | 0.9613221 | 1.169385 | 1.169385 | 1.180209 | 1.049028 | 1.049028 | 0.9888498 | 0.9888498 | 1.004478