## Alpha1F-HW25
| 0 | 1 | 2 | 3 | 4 | 5 | 6 | 7 | 8 | 9 | 10 | 11 | 12 | 13 | 14 | 15 | 16 | 17 | 18
0 | HKL | [4, 0, 0] | [2, 1, 1] | [2, 0, 0] | [2, 2, 0] | [3, 1, 0] | [2, 2, 2] | [1, 1, 0] | [3, 2, 1] | 1Pair-A | 1Pair-B | 2Pairs-A | 2Pairs-B | 3Pairs-A | 3Pairs-B | 3Pairs-C | 4Pairs | 5A4F | MaxUnique
1 | EA_5 | 1.155758 | 0.9644594 | 1.155758 | 0.954953 | 1.083444 | 0.9070916 | 0.954953 | 0.9616879 | 0.954953 | 0.9644594 | 1.060109 | 1.060109 | 1.067887 | 1.025057 | 1.025057 | 1.007531 | 1.007531 | 1.004566
2 | EA_2.5 | 1.144599 | 0.9670745 | 1.144599 | 0.9580411 | 1.077444 | 0.9139182 | 0.9580411 | 0.9644409 | 0.9580411 | 0.9670745 | 1.055837 | 1.055837 | 1.063039 | 1.023238 | 1.023238 | 1.006939 | 1.006939 | 1.004253
3 | EA_10 | 1.176829 | 0.959483 | 1.176829 | 0.9491988 | 1.094787 | 0.8940992 | 0.9491988 | 0.9564847 | 0.9491988 | 0.959483 | 1.068156 | 1.068156 | 1.077033 | 1.028504 | 1.028504 | 1.008677 | 1.008677 | 1.005147
4 | EA_15 | 1.19636 | 0.9548247 | 1.19636 | 0.9439573 | 1.105318 | 0.8819351 | 0.9439573 | 0.9516564 | 0.9439573 | 0.9548247 | 1.075592 | 1.075592 | 1.085501 | 1.031714 | 1.031714 | 1.009775 | 1.009775 | 1.005675
5 | RizzieSpiral_2.5 | 0.7252918 | 1.069258 | 0.7252918 | 1.07017 | 0.8446469 | 1.193543 | 1.07017 | 1.069524 | 1.07017 | 1.069258 | 0.897275 | 0.897275 | 0.8797323 | 0.9549066 | 0.9549066 | 0.9837224 | 0.9837224 | 0.9954056
6 | RizzieSpiral_5 | 0.7292251 | 1.068161 | 0.7292251 | 1.069418 | 0.8468513 | 1.190613 | 1.069418 | 1.068527 | 1.069418 | 1.068161 | 0.8986928 | 0.8986928 | 0.8814123 | 0.9556013 | 0.9556013 | 0.9840555 | 0.9840555 | 0.995466
7 | RizzieSpiral_10 | 0.7332382 | 1.067282 | 0.7332382 | 1.068203 | 0.8489654 | 1.188349 | 1.068203 | 1.06755 | 1.068203 | 1.067282 | 0.90026 | 0.90026 | 0.8831618 | 0.9562411 | 0.9562411 | 0.9842317 | 0.9842317 | 0.9955981
8 | RizzieSpiral_15 | 0.7379249 | 1.065237 | 0.7379249 | 1.068781 | 0.8518809 | 1.182842 | 1.068781 | 1.06627 | 1.068781 | 1.065237 | 0.9015807 | 0.9015807 | 0.8850141 | 0.9573142 | 0.9573142 | 0.985181 | 0.985181 | 0.9954892
9 | CLR_5 | 1.0141 | 0.9959043 | 1.0141 | 0.9974966 | 1.008129 | 0.9887725 | 0.9974966 | 0.9963685 | 0.9974966 | 0.9959043 | 1.005002 | 1.005002 | 1.006044 | 1.0025 | 1.0025 | 1.001249 | 1.001249 | 1.000129
10 | CLR_2.5 | 1.005624 | 0.9984382 | 1.005624 | 0.9988951 | 1.003165 | 0.9958125 | 0.9988951 | 0.9985714 | 0.9988951 | 0.9984382 | 1.002031 | 1.002031 | 1.002409 | 1.000986 | 1.000986 | 1.000463 | 1.000463 | 1.000084
11 | CLR_10 | 1.017769 | 0.9949867 | 1.017769 | 0.9967019 | 1.009989 | 0.9866139 | 0.9967019 | 0.9954868 | 0.9967019 | 0.9949867 | 1.006378 | 1.006378 | 1.007582 | 1.003152 | 1.003152 | 1.00154 | 1.00154 | 1.000258
12 | CLR_15 | 1.040179 | 0.9889889 | 1.040179 | 0.9916881 | 1.022734 | 0.9701036 | 0.9916881 | 0.9897759 | 0.9916881 | 0.9889889 | 1.014584 | 1.014584 | 1.0173 | 1.006952 | 1.006952 | 1.003136 | 1.003136 | 1.000578
13 | BT8Hex_2.5 | 1.014406 | 0.9960159 | 1.014406 | 0.9970845 | 1.008175 | 0.9891629 | 0.9970845 | 0.9963274 | 0.9970845 | 0.9960159 | 1.005211 | 1.005211 | 1.006199 | 1.002502 | 1.002502 | 1.001148 | 1.001148 | 1.000195
14 | BT8Hex_5 | 1.027797 | 0.9923018 | 1.027797 | 0.9943931 | 1.015782 | 0.9790556 | 0.9943931 | 0.9929116 | 0.9943931 | 0.9923018 | 1.010049 | 1.010049 | 1.01196 | 1.004831 | 1.004831 | 1.002221 | 1.002221 | 1.000373
15 | BT8Hex_10 | 1.053389 | 0.9853094 | 1.053389 | 0.9890594 | 1.03025 | 0.9600765 | 0.9890594 | 0.9864027 | 0.9890594 | 0.9853094 | 1.019349 | 1.019349 | 1.022983 | 1.009252 | 1.009252 | 1.004204 | 1.004204 | 1.000748
16 | BT8Hex_15 | 1.078363 | 0.978483 | 1.078363 | 0.9838603 | 1.044371 | 0.9415477 | 0.9838603 | 0.9800507 | 0.9838603 | 0.978483 | 1.028423 | 1.028423 | 1.033739 | 1.013569 | 1.013569 | 1.006142 | 1.006142 | 1.001113
17 | Spiral2.5 | 1.000984 | 0.999768 | 1.000984 | 0.9997315 | 1.000529 | 0.9993957 | 0.9997315 | 0.9997573 | 0.9997315 | 0.999768 | 1.000376 | 1.000376 | 1.000427 | 1.000161 | 1.000161 | 1.000054 | 1.000054 | 1.000028
18 | Spiral5 | 1.002184 | 0.9994531 | 1.002184 | 0.9994677 | 1.001184 | 0.9985771 | 0.9994677 | 0.9994574 | 0.9994677 | 0.9994531 | 1.000819 | 1.000819 | 1.000941 | 1.000368 | 1.000368 | 1.000143 | 1.000143 | 1.000054
19 | Spiral7.5 | 1.00282 | 0.9992207 | 1.00282 | 0.9994528 | 1.001567 | 0.9979447 | 0.9994528 | 0.9992884 | 0.9994528 | 0.9992207 | 1.00102 | 1.00102 | 1.001202 | 1.000498 | 1.000498 | 1.000237 | 1.000237 | 1.000049
20 | Spiral10 | 1.006333 | 0.9983489 | 1.006333 | 0.9985785 | 1.003473 | 0.9956645 | 0.9985785 | 0.9984158 | 0.9985785 | 0.9983489 | 1.002341 | 1.002341 | 1.002718 | 1.001087 | 1.001087 | 1.00046 | 1.00046 | 1.000136
21 | Spiral15 | 1.009756 | 0.9972027 | 1.009756 | 0.9982996 | 1.005466 | 0.9926143 | 0.9982996 | 0.9975225 | 0.9982996 | 0.9972027 | 1.003479 | 1.003479 | 1.004142 | 1.001753 | 1.001753 | 1.000889 | 1.000889 | 1.000144
22 | OffsetF45 | 0.9105797 | 0.9929873 | 0.9105797 | 1.075387 | 0.9696303 | 0.9660317 | 1.075387 | 1.017011 | 1.075387 | 0.9929873 | 0.9517835 | 0.9517835 | 0.9577324 | 0.9929846 | 0.9929846 | 1.013585 | 1.013585 | 0.9886044
23 | OffsetA45 | 1.002674 | 1.011692 | 1.002674 | 0.9768606 | 0.9937304 | 1.037326 | 0.9768606 | 1.001537 | 0.9768606 | 1.011692 | 1.007183 | 1.007183 | 1.002699 | 0.9970754 | 0.9970754 | 0.9920217 | 0.9920217 | 1.00397
24 | OffsetFTD | 0.9753406 | 1.047868 | 0.9753406 | 0.9308728 | 0.9595273 | 1.150125 | 0.9308728 | 1.013759 | 0.9308728 | 1.047868 | 1.011604 | 1.011604 | 0.9942454 | 0.9846939 | 0.9846939 | 0.9712386 | 0.9712386 | 1.012915
25 | OffsetATD | 0.9583838 | 0.9934404 | 0.9583838 | 1.041598 | 0.9877867 | 0.9727109 | 1.041598 | 1.00748 | 1.041598 | 0.9934404 | 0.9759121 | 0.9759121 | 0.9798703 | 0.9978073 | 0.9978073 | 1.008755 | 1.008755 | 0.9935667
26 | Holden2.5 | 1.282196 | 0.92295 | 1.282196 | 0.9411004 | 1.159493 | 0.7909211 | 0.9411004 | 0.9282417 | 0.9411004 | 0.92295 | 1.102573 | 1.102573 | 1.121546 | 1.048749 | 1.048749 | 1.021837 | 1.021837 | 1.00415
27 | Holden5 | 1.2333 | 0.9383215 | 1.2333 | 0.9476761 | 1.130537 | 0.8336381 | 0.9476761 | 0.9410488 | 0.9476761 | 0.9383215 | 1.085811 | 1.085811 | 1.100719 | 1.039766 | 1.039766 | 1.016743 | 1.016743 | 1.004087
28 | Holden10 | 1.134386 | 0.969211 | 1.134386 | 0.9613599 | 1.072079 | 0.9194226 | 0.9613599 | 0.9669221 | 0.9613599 | 0.969211 | 1.051798 | 1.051798 | 1.058559 | 1.021652 | 1.021652 | 1.006579 | 1.006579 | 1.003897
29 | Holden15 | 1.147873 | 0.9675538 | 1.147873 | 0.9548626 | 1.078435 | 0.9158326 | 0.9548626 | 0.9638537 | 0.9548626 | 0.9675538 | 1.057713 | 1.057713 | 1.06462 | 1.02343 | 1.02343 | 1.006288 | 1.006288 | 1.004735
30 | Ring Perpendicular to ND | 1.320337 | 0.9086469 | 1.320337 | 0.9403983 | 1.183216 | 0.7509091 | 0.9403983 | 0.9179039 | 0.9403983 | 0.9086469 | 1.114492 | 1.114492 | 1.1374 | 1.056461 | 1.056461 | 1.027445 | 1.027445 | 1.003569
31 | Ring Perpendicular to RD | 0.9411247 | 1.049972 | 0.9411247 | 0.95658 | 0.937569 | 1.165947 | 0.95658 | 1.02274412 | 0.95658 | 1.049972 | 0.9955484 | 0.9955484 | 0.9762219 | 0.9825589 | 0.9825589 | 0.9760642 | 0.9760642 | 1.012323
32 | Ring Perpendicular to TD | 0.8132177 | 1.046321 | 0.8132177 | 1.050045 | 0.8934591 | 1.132143 | 1.050045 | 1.047407 | 1.050045 | 1.046321 | 0.929769405 | 0.929769405 | 0.917666 | 0.9698613 | 0.9698613 | 0.9899073 | 0.9899073 | 0.9970988
33 | Rotation-90detTilt | 1.545459 | 0.8806612 | 1.545459 | 0.8328522 | 1.289152 | 0.6904986 | 0.8328522 | 0.8667227 | 0.8328522 | 0.8806612 | 1.21306 | 1.21306 | 1.238424 | 1.086324 | 1.086324 | 1.022956 | 1.022956 | 1.017558
34 | HexGrid-90degTilt2.5degRes | 1.000204 | 1.000055 | 1.000204 | 0.9997591 | 1.000041 | 1.000208 | 0.9997591 | 0.9999689 | 0.9997591 | 1.000055 | 1.00013 | 1.00013 | 1.0001 | 1.000006 | 1.000006 | 0.9999445 | 0.9999445 | 1.00004
35 | HexGrid-90degTilt5degRes | 1.001166 | 0.999607 | 1.001166 | 0.9998888 | 1.00071 | 0.9988915 | 0.9998888 | 0.9996891 | 0.9998888 | 0.999607 | 1.000387 | 1.000387 | 1.000494 | 1.000221 | 1.000221 | 1.000138 | 1.000138 | 0.9999921
36 | HexGrid-90degTilt10degRes | 1.00478 | 0.9989422 | 1.00478 | 0.998562 | 1.002535 | 0.9972625 | 0.998562 | 0.9988314 | 0.998562 | 0.9989422 | 1.001861 | 1.001861 | 1.002086 | 1.000761 | 1.000761 | 1.000211 | 1.000211 | 1.000152
37 | HexGrid-90degTilt15degRes | 1.011541 | 0.9976834 | 1.011541 | 0.9961092 | 1.005955 | 0.9941732 | 0.9961092 | 0.9972244 | 0.9961092 | 0.9976834 | 1.004612 | 1.004612 | 1.00506 | 1.001778 | 1.001778 | 1.000361 | 1.000361 | 1.000448
38 | RotRing Axis-Y Res-5.0 Theta-2.84623415 OmegaMax-90 | 0.9211039 | 1.019637 | 0.9211039 | 1.020701 | 0.9556226 | 1.054161 | 1.020701 | 1.019947 | 1.020701 | 1.019637 | 0.9703703 | 0.9703703 | 0.9654544 | 0.9871471 | 0.9871471 | 0.9955355 | 0.9955355 | 0.9985286
39 | RotRing Axis-Y Res-5.0 Theta-2.84623415 OmegaMax-60 Weighted | 0.9999816 | 0.9956442 | 0.9999816 | 1.007695 | 1.003097 | 0.9853571 | 1.007695 | 0.9991575 | 1.007695 | 0.9956442 | 0.9978129 | 0.9978129 | 0.9995743 | 1.001107 | 1.001107 | 1.002754 | 1.002754 | 0.9984888
40 | RotRing Axis-Y Res-5.0 Theta-2.84623415 OmegaMax-30 | 1.168723 | 0.9628408 | 1.168723 | 0.9477688 | 1.091235 | 0.8995738 | 0.9477688 | 0.9584466 | 0.9477688 | 0.9628408 | 1.065782 | 1.065782 | 1.074266 | 1.026444 | 1.026444 | 1.006775 | 1.006775 | 1.004765