## Alpha1F-HW30
| 0 | 1 | 2 | 3 | 4 | 5 | 6 | 7 | 8 | 9 | 10 | 11 | 12 | 13 | 14 | 15 | 16 | 17 | 18
0 | HKL | [2, 0, 0] | [2, 2, 0] | [4, 0, 0] | [2, 1, 1] | [3, 2, 1] | [3, 1, 0] | [2, 2, 2] | [1, 1, 0] | 1Pair-A | 1Pair-B | 2Pairs-A | 2Pairs-B | 3Pairs-A | 3Pairs-B | 3Pairs-C | 4Pairs | 5A4F | MaxUnique
1 | EA_5 | 1.087754 | 0.9763467 | 1.087754 | 0.979015 | 0.9782371 | 1.047645 | 0.9445521 | 0.9763467 | 0.9763467 | 0.979015 | 1.033384 | 1.033384 | 1.038138 | 1.014372 | 1.014372 | 1.004866 | 1.004866 | 1.002258
2 | EA_2.5 | 1.081458 | 0.9780097 | 1.081458 | 0.9805388 | 0.9798014 | 1.044217 | 0.9485846 | 0.9780097 | 0.9780097 | 0.9805388 | 1.030998 | 1.030998 | 1.035404 | 1.013335 | 1.013335 | 1.004504 | 1.004504 | 1.002101
3 | EA_10 | 1.09964887 | 0.9732242 | 1.09964887 | 0.9761258 | 0.9752798 | 1.054128 | 0.9369018 | 0.9732242 | 0.9732242 | 0.9761258 | 1.037887 | 1.037887 | 1.043301 | 1.016333 | 1.016333 | 1.005556 | 1.005556 | 1.002551
4 | EA_15 | 1.110682 | 0.9703509 | 1.110682 | 0.9734335 | 0.9725348 | 1.060148 | 0.9297683 | 0.9703509 | 0.9703509 | 0.9734335 | 1.042058 | 1.042058 | 1.048088 | 1.018156 | 1.018156 | 1.006204 | 1.006204 | 1.00282
5 | RizzieSpiral_2.5 | 0.8397733 | 1.039619 | 0.8397733 | 1.040433 | 1.040196 | 0.9113042 | 1.108659 | 1.039619 | 1.039619 | 1.040433 | 0.9401029 | 0.9401029 | 0.9305033 | 0.9732751 | 0.9732751 | 0.9898612 | 0.9898612 | 0.996664
6 | RizzieSpiral_5 | 0.8420421 | 1.03911 | 0.8420421 | 1.039834 | 1.039623 | 0.9125694 | 1.107053 | 1.03911 | 1.03911 | 1.039834 | 0.9409382 | 0.9409382 | 0.931482 | 0.9736622 | 0.9736622 | 0.9900242 | 0.9900242 | 0.9967053
7 | RizzieSpiral_10 | 0.8442807 | 1.038489 | 0.8442807 | 1.039309 | 1.03907 | 0.9137773 | 1.105673 | 1.038489 | 1.038489 | 1.039309 | 0.941795 | 0.941795 | 0.9324558 | 0.9740262 | 0.9740262 | 0.9901418 | 0.9901418 | 0.9967665
8 | RizzieSpiral_15 | 0.8471274 | 1.038218 | 0.8471274 | 1.03836 | 1.038319 | 0.9154783 | 1.103052 | 1.038218 | 1.038218 | 1.03836 | 0.9427439 | 0.9427439 | 0.9336554 | 0.9745685 | 0.9745685 | 0.9904808 | 0.9904808 | 0.996759
9 | CLR_5 | 1.008284 | 0.998216 | 1.008284 | 0.9977695 | 0.9978997 | 1.00466 | 0.9939662 | 0.998216 | 0.998216 | 0.9977695 | 1.003027 | 1.003027 | 1.003571 | 1.001423 | 1.001423 | 1.000621 | 1.000621 | 1.000133
10 | CLR_2.5 | 1.003254 | 0.9992645 | 1.003254 | 0.9991443 | 0.9991793 | 1.001814 | 0.9977004 | 0.9992645 | 0.9992645 | 0.9991443 | 1.001199 | 1.001199 | 1.001404 | 1.000554 | 1.000554 | 1.000232 | 1.000232 | 1.000059
11 | CLR_10 | 1.010266 | 0.9977207 | 1.010266 | 0.997279 | 0.9974078 | 1.005734 | 0.992686 | 0.9977207 | 0.9977207 | 0.997279 | 1.003773 | 1.003773 | 1.004426 | 1.001755 | 1.001755 | 1.000747 | 1.000747 | 1.000182
12 | CLR_15 | 1.023352 | 0.9946493 | 1.023352 | 0.9938911 | 0.9941122 | 1.01302 | 0.9835636 | 0.9946493 | 0.9946493 | 0.9938911 | 1.008621 | 1.008621 | 1.010087 | 1.003964 | 1.003964 | 1.001635 | 1.001635 | 1.000431
13 | BT8Hex_2.5 | 1.008387 | 0.9980963 | 1.008387 | 0.9977959 | 0.9978835 | 1.004683 | 0.9940644 | 0.9980963 | 0.9980963 | 0.9977959 | 1.003091 | 1.003091 | 1.003622 | 1.001426 | 1.001426 | 1.000594 | 1.000594 | 1.000152
14 | BT8Hex_5 | 1.016187 | 0.9963309 | 1.016187 | 0.9957431 | 0.9959144 | 1.00904 | 0.9885348 | 0.9963309 | 0.9963309 | 0.9957431 | 1.005965 | 1.005965 | 1.00699 | 1.002754 | 1.002754 | 1.001148 | 1.001148 | 1.000292
15 | BT8Hex_10 | 1.031055 | 0.9929138 | 1.031055 | 0.9918595 | 0.9921668 | 1.017326 | 0.9780883 | 0.9929138 | 0.9929138 | 0.9918595 | 1.011457 | 1.011457 | 1.013413 | 1.005276 | 1.005276 | 1.002185 | 1.002185 | 1.000568
16 | BT8Hex_15 | 1.045563 | 0.9895805 | 1.045563 | 0.9880687 | 0.9885095 | 1.025412 | 0.9678913 | 0.9895805 | 0.9895805 | 0.9880687 | 1.016816 | 1.016816 | 1.019681 | 1.007738 | 1.007738 | 1.003198 | 1.003198 | 1.000838
17 | Spiral2.5 | 1.000555 | 0.9998542 | 1.000555 | 0.9998654 | 0.9998621 | 1.000302 | 0.9996437 | 0.9998542 | 0.9998542 | 0.9998654 | 1.00021 | 1.00021 | 1.000241 | 1.000091 | 1.000091 | 1.000032 | 1.000032 | 1.000014
18 | Spiral5 | 1.001236 | 0.999691 | 1.001236 | 0.9996915 | 0.9996913 | 1.000678 | 0.9991804 | 0.999691 | 0.999691 | 0.9996915 | 1.000464 | 1.000464 | 1.000535 | 1.000206 | 1.000206 | 1.000077 | 1.000077 | 1.000028
19 | Spiral7.5 | 1.001617 | 0.9996329 | 1.001617 | 0.9995762 | 0.9995927 | 1.000899 | 0.9988646 | 0.9996329 | 0.9996329 | 0.9995762 | 1.000597 | 1.000597 | 1.000697 | 1.000275 | 1.000275 | 1.000115 | 1.000115 | 1.00003
20 | Spiral10 | 1.003608 | 0.9991318 | 1.003608 | 0.9990812 | 0.9990959 | 1.001991 | 0.9975493 | 0.9991318 | 0.9991318 | 0.9990812 | 1.001344 | 1.001344 | 1.00156 | 1.000607 | 1.000607 | 1.000238 | 1.000238 | 1.000076
21 | Spiral15 | 1.005618 | 0.9987737 | 1.005618 | 0.9985009 | 0.9985805 | 1.00314 | 0.9959732 | 0.9987737 | 0.9987737 | 0.9985009 | 1.002059 | 1.002059 | 1.00242 | 1.000964 | 1.000964 | 1.000417 | 1.000417 | 1.000098
22 | OffsetF45 | 0.9599248 | 1.024822 | 0.9599248 | 1.001802 | 1.008513 | 0.9832655 | 1.000457 | 1.024822 | 1.024822 | 1.001802 | 0.9808634 | 0.9808634 | 0.9816641 | 0.9955163 | 0.9955163 | 1.002843 | 1.002843 | 0.9964642
23 | OffsetA45 | 0.9970022 | 0.9945144 | 0.9970022 | 1.004205 | 1.00138 | 0.9961337 | 1.013013 | 0.9945144 | 0.9945144 | 1.004205 | 1.000603 | 1.000603 | 0.9991135 | 0.9985738 | 0.9985738 | 0.9975589 | 0.9975589 | 1.001041
24 | OffsetFTD | 0.9700303 | 0.9864278 | 0.9700303 | 1.019193 | 1.00964 | 0.9759401 | 1.057411 | 0.9864278 | 0.9864278 | 1.019193 | 0.9946116 | 0.9946116 | 0.9883878 | 0.9918836 | 0.9918836 | 0.9905197 | 0.9905197 | 1.003107
25 | OffsetATD | 0.9825145 | 1.013054 | 0.9825145 | 0.9995533 | 1.003489 | 0.9934911 | 0.9962666 | 1.013054 | 1.013054 | 0.9995533 | 0.9910339 | 0.9910339 | 0.991853 | 0.998374 | 0.998374 | 1.002044 | 1.002044 | 0.9980615
26 | Holden2.5 | 1.163907 | 0.9623014 | 1.163907 | 0.9571998 | 0.9586871 | 1.091336 | 0.8848818 | 0.9623014 | 0.9623014 | 0.9571998 | 1.060553 | 1.060553 | 1.070814 | 1.027803 | 1.027803 | 1.011427 | 1.011427 | 1.003052
27 | Holden5 | 1.134726 | 0.9680096 | 1.134726 | 0.9653773 | 0.9661447 | 1.074713 | 0.9071629 | 0.9680096 | 0.9680096 | 0.9653773 | 1.050052 | 1.050052 | 1.058272 | 1.022704 | 1.022704 | 1.009031 | 1.009031 | 1.002689
28 | Holden10 | 1.075763 | 0.9796437 | 1.075763 | 0.981846 | 0.9812039 | 1.041159 | 0.9520113 | 0.9796437 | 0.9796437 | 0.981846 | 1.028805 | 1.028805 | 1.032923 | 1.012418 | 1.012418 | 1.004224 | 1.004224 | 1.001938
29 | Holden15 | 1.082857 | 0.9770057 | 1.082857 | 0.9805515 | 0.9795177 | 1.044754 | 0.9488068 | 0.9770057 | 0.9770057 | 0.9805515 | 1.031704 | 1.031704 | 1.036054 | 1.013471 | 1.013471 | 1.004355 | 1.004355 | 1.002249
30 | Ring Perpendicular to ND | 1.187284 | 0.9588558 | 1.187284 | 0.9500342 | 0.9526061 | 1.105022 | 0.865124 | 0.9588558 | 0.9588558 | 0.9500342 | 1.068659 | 1.068659 | 1.08078 | 1.032058 | 1.032058 | 1.013757 | 1.013757 | 1.003154
31 | Ring Perpendicular to RD | 0.9475529 | 0.9952693 | 0.9475529 | 1.023264 | 1.015102 | 0.9639854 | 1.068602 | 0.9952693 | 0.9952693 | 1.023264 | 0.985408395 | 0.985408395 | 0.9782674 | 0.9886954 | 0.9886954 | 0.9903388 | 0.9903388 | 1.002296
32 | Ring Perpendicular to TD | 0.8902969 | 1.027473 | 0.8902969 | 1.027538 | 1.027519 | 0.9392499 | 1.07415846 | 1.027473 | 1.027473 | 1.027538 | 0.9589174 | 0.9589174 | 0.9523616 | 0.9817693 | 0.9817693 | 0.9931952 | 0.9931952 | 0.9977059
33 | Rotation-90detTilt | 1.305542 | 0.9150337 | 1.305542 | 0.9283755 | 0.9244857 | 1.164978 | 0.8115115 | 0.9150337 | 0.9150337 | 0.9283755 | 1.116959 | 1.116959 | 1.132965 | 1.04965 | 1.04965 | 1.015996 | 1.015996 | 1.008321
34 | HexGrid-90degTilt2.5degRes | 1.000075 | 0.9999277 | 1.000075 | 1.000011 | 0.9999869 | 1.000021 | 1.000046 | 0.9999277 | 0.9999277 | 1.000011 | 1.000043 | 1.000043 | 1.000036 | 1.000005 | 1.000005 | 0.9999853 | 0.9999853 | 1.000011
35 | HexGrid-90degTilt5degRes | 1.000708 | 0.9998742 | 1.000708 | 0.9997945 | 0.9998177 | 1.000408 | 0.9994361 | 0.9998742 | 0.9998742 | 0.9997945 | 1.000251 | 1.000251 | 1.000304 | 1.000126 | 1.000126 | 1.000063 | 1.000063 | 1.000006
36 | HexGrid-90degTilt10degRes | 1.002677 | 0.9992616 | 1.002677 | 0.9993694 | 0.9993379 | 1.001447 | 0.9983398 | 0.9992616 | 0.9992616 | 0.9993694 | 1.001023 | 1.001023 | 1.001164 | 1.000436 | 1.000436 | 1.000142 | 1.000142 | 1.000072
37 | HexGrid-90degTilt15degRes | 1.006364 | 0.998122 | 1.006364 | 0.9985691 | 0.9984388 | 1.003395 | 0.9962738 | 0.998122 | 0.998122 | 0.9985691 | 1.002467 | 1.002467 | 1.002776 | 1.001018 | 1.001018 | 1.000294 | 1.000294 | 1.000194
38 | RotRing Axis-Y Res-5.0 Theta-2.84623415 OmegaMax-90 | 0.954158 | 1.01151 | 0.954158 | 1.011467 | 1.01148 | 0.974699 | 1.030745 | 1.01151 | 1.01151 | 1.011467 | 0.9828125 | 0.9828125 | 0.980108 | 0.9923784 | 0.9923784 | 0.9971614 | 0.9971614 | 0.9990098
39 | RotRing Axis-Y Res-5.0 Theta-2.84623415 OmegaMax-60 Weighted | 1.001871 | 1.001749 | 1.001871 | 0.998291 | 0.9992991 | 1.001858 | 0.9947329 | 1.001749 | 1.001749 | 0.998291 | 1.000081 | 1.000081 | 1.000673 | 1.000637 | 1.000637 | 1.000915 | 1.000915 | 0.9996334
40 | RotRing Axis-Y Res-5.0 Theta-2.84623415 OmegaMax-30 | 1.095847 | 0.9735995 | 1.095847 | 0.9773344 | 0.9762455 | 1.052021 | 0.9399666 | 0.9735995 | 0.9735995 | 0.9773344 | 1.03659 | 1.03659 | 1.041734 | 1.015593 | 1.015593 | 1.005095 | 1.005095 | 1.002502