## Alpha1F-HW35
| 0 | 1 | 2 | 3 | 4 | 5 | 6 | 7 | 8 | 9 | 10 | 11 | 12 | 13 | 14 | 15 | 16 | 17 | 18
0 | HKL | [1, 1, 0] | [3, 1, 0] | [2, 2, 2] | [3, 2, 1] | [2, 1, 1] | [4, 0, 0] | [2, 0, 0] | [2, 2, 0] | 1Pair-A | 1Pair-B | 2Pairs-A | 2Pairs-B | 3Pairs-A | 3Pairs-B | 3Pairs-C | 4Pairs | 5A4F | MaxUnique
1 | EA_5 | 0.9884958 | 1.024484 | 0.9707546 | 0.988851 | 0.9889972 | 1.044728 | 1.044728 | 0.9884958 | 0.9884958 | 0.9889972 | 1.016862 | 1.016862 | 1.019403 | 1.007407 | 1.007407 | 1.002679 | 1.002679 | 1.001052
2 | EA_2.5 | 0.9893167 | 1.022722 | 0.9728677 | 0.9896531 | 0.9897915 | 1.041512 | 1.041512 | 0.9893167 | 0.9893167 | 0.9897915 | 1.015652 | 1.015652 | 1.018009 | 1.006874 | 1.006874 | 1.002484 | 1.002484 | 1.000977
3 | EA_10 | 0.9869472 | 1.027817 | 0.9667537 | 0.9873343 | 0.9874936 | 1.050806 | 1.050806 | 0.9869472 | 0.9869472 | 0.9874936 | 1.01915 | 1.01915 | 1.022039 | 1.008416 | 1.008416 | 1.003049 | 1.003049 | 1.001192
4 | EA_15 | 0.9855139 | 1.030912 | 0.9630323 | 0.985926 | 0.9860956 | 1.056449 | 1.056449 | 0.9855139 | 0.9855139 | 0.9860956 | 1.021272 | 1.021272 | 1.024485 | 1.009353 | 1.009353 | 1.003393 | 1.003393 | 1.001321
5 | RizzieSpiral_2.5 | 1.020558 | 0.9543895 | 1.055486 | 1.020723 | 1.020791 | 0.9171698 | 0.9171698 | 1.020558 | 1.020558 | 1.020791 | 0.9689802 | 0.9689802 | 0.9641166 | 0.9861728 | 0.9861728 | 0.9947691 | 0.9947691 | 0.9981861
6 | RizzieSpiral_5 | 1.020274 | 0.9550412 | 1.054682 | 1.020427 | 1.02049 | 0.9183479 | 0.9183479 | 1.020274 | 1.020274 | 1.02049 | 0.9694191 | 0.9694191 | 0.9646265 | 0.9863707 | 0.9863707 | 0.9948465 | 0.9948465 | 0.9982105
7 | RizzieSpiral_10 | 1.019978 | 0.9556617 | 1.053946 | 1.020144 | 1.020213 | 0.9194838 | 0.9194838 | 1.019978 | 1.019978 | 1.020213 | 0.9698484 | 0.9698484 | 0.9651195 | 0.9865583 | 0.9865583 | 0.9949132 | 0.9949132 | 0.9982378
8 | RizzieSpiral_15 | 1.019669 | 0.9565434 | 1.052771 | 1.019749 | 1.019781 | 0.9210351 | 0.9210351 | 1.019669 | 1.019669 | 1.019781 | 0.9704082 | 0.9704082 | 0.9657866 | 0.9868285 | 0.9868285 | 0.9950387 | 0.9950387 | 0.9982581
9 | CLR_5 | 0.9989716 | 1.002401 | 0.9970179 | 0.9989122 | 0.9988877 | 1.004329 | 1.004329 | 0.9989716 | 0.9989716 | 0.9988877 | 1.001609 | 1.001609 | 1.001873 | 1.00073 | 1.00073 | 1.00029 | 1.00029 | 1.000087
10 | CLR_2.5 | 0.9995917 | 1.000934 | 0.9988484 | 0.9995761 | 0.9995697 | 1.00169 | 1.00169 | 0.9995917 | 0.9995917 | 0.9995697 | 1.00063 | 1.00063 | 1.000731 | 1.000284 | 1.000284 | 1.000111 | 1.000111 | 1.000035
11 | CLR_10 | 0.9987172 | 1.002954 | 0.9963509 | 0.9986606 | 0.9986373 | 1.005337 | 1.005337 | 0.9987172 | 0.9987172 | 0.9986373 | 1.001987 | 1.001987 | 1.002309 | 1.000897 | 1.000897 | 1.000352 | 1.000352 | 1.000109
12 | CLR_15 | 0.9970598 | 1.006703 | 0.9917521 | 0.9969588 | 0.9969172 | 1.012127 | 1.012127 | 0.9970598 | 0.9970598 | 0.9969172 | 1.004522 | 1.004522 | 1.005249 | 1.002035 | 1.002035 | 1.000791 | 1.000791 | 1.000253
13 | BT8Hex_2.5 | 0.9989463 | 1.002411 | 0.9970287 | 0.9989063 | 0.9988898 | 1.00436 | 1.00436 | 0.9989463 | 0.9989463 | 0.9988898 | 1.001625 | 1.001625 | 1.001887 | 1.000732 | 1.000732 | 1.000286 | 1.000286 | 1.00009
14 | BT8Hex_5 | 0.9979669 | 1.004655 | 0.9942628 | 0.9978887 | 0.9978564 | 1.008416 | 1.008416 | 0.9979669 | 0.9979669 | 0.9978564 | 1.003136 | 1.003136 | 1.003642 | 1.001413 | 1.001413 | 1.000552 | 1.000552 | 1.000174
15 | BT8Hex_10 | 0.9960936 | 1.00892 | 0.9890165 | 0.9959532 | 0.9958954 | 1.016135 | 1.016135 | 0.9960936 | 0.9960936 | 0.9958954 | 1.006015 | 1.006015 | 1.006984 | 1.002708 | 1.002708 | 1.001054 | 1.001054 | 1.000336
16 | BT8Hex_15 | 0.9942657 | 1.013083 | 0.9838962 | 0.9940643 | 0.9939814 | 1.023668 | 1.023668 | 0.9942657 | 0.9942657 | 0.9939814 | 1.008825 | 1.008825 | 1.010244 | 1.003972 | 1.003972 | 1.001545 | 1.001545 | 1.000493
17 | Spiral2.5 | 0.9999278 | 1.000155 | 0.9998136 | 0.9999293 | 0.9999299 | 1.000283 | 1.000283 | 0.9999278 | 0.9999278 | 0.9999299 | 1.000107 | 1.000107 | 1.000123 | 1.000047 | 1.000047 | 1.000017 | 1.000017 | 1.000007
18 | Spiral5 | 0.9998411 | 1.000349 | 0.9995775 | 0.9998414 | 0.9998415 | 1.000635 | 1.000635 | 0.9998411 | 0.9998411 | 0.9998415 | 1.000238 | 1.000238 | 1.000275 | 1.000106 | 1.000106 | 1.00004 | 1.00004 | 1.000014
19 | Spiral7.5 | 0.9997969 | 1.000463 | 0.9994299 | 0.9997899 | 0.9997869 | 1.000838 | 1.000838 | 0.9997969 | 0.9997969 | 0.9997869 | 1.000312 | 1.000312 | 1.000363 | 1.000141 | 1.000141 | 1.000055 | 1.000055 | 1.000017
20 | Spiral10 | 0.9995406 | 1.001025 | 0.9987508 | 0.9995346 | 0.9995321 | 1.001859 | 1.001859 | 0.9995406 | 0.9995406 | 0.9995321 | 1.000696 | 1.000696 | 1.000805 | 1.000311 | 1.000311 | 1.000118 | 1.000118 | 1.00004
21 | Spiral15 | 0.9993008 | 1.001618 | 0.9979968 | 0.9992664 | 0.9992523 | 1.002922 | 1.002922 | 0.9993008 | 0.9993008 | 0.9992523 | 1.001087 | 1.001087 | 1.001264 | 1.000492 | 1.000492 | 1.000194 | 1.000194 | 1.000059
22 | OffsetF45 | 1.007054 | 0.9915868 | 1.006475 | 1.003995 | 1.002736 | 0.9828865 | 0.9828865 | 1.007054 | 1.007054 | 1.002736 | 0.9928115 | 0.9928115 | 0.9924032 | 0.9975589 | 0.9975589 | 0.9999327 | 0.9999327 | 0.9991222
23 | OffsetA45 | 0.9995845 | 0.9979288 | 1.004075 | 1.00087 | 1.001398 | 0.9969975 | 0.9969975 | 0.9995845 | 0.9995845 | 1.001398 | 0.999198 | 0.999198 | 0.9987749 | 0.9993268 | 0.9993268 | 0.9993912 | 0.9993912 | 1.000142
24 | OffsetFTD | 1.00115 | 0.9873492 | 1.020638 | 1.005507 | 1.0073 | 0.9795863 | 0.9795863 | 1.00115 | 1.00115 | 1.0073 | 0.9934431 | 0.9934431 | 0.9914118 | 0.996012 | 0.996012 | 0.9972965 | 0.9972965 | 1.000255
25 | OffsetATD | 1.003363 | 0.9967662 | 1.001737 | 1.00157 | 1.000832 | 0.9930553 | 0.9930553 | 1.003363 | 1.003363 | 1.000832 | 0.9969437 | 0.9969437 | 0.9968846 | 0.9990836 | 0.9990836 | 1.000154 | 1.000154 | 0.999554
26 | Holden2.5 | 0.9793439 | 1.047022 | 0.9421765 | 0.9786644 | 0.9783847 | 1.085091 | 1.085091 | 0.9793439 | 0.9793439 | 0.9783847 | 1.031738 | 1.031738 | 1.036833 | 1.014273 | 1.014273 | 1.005541 | 1.005541 | 1.00178
27 | Holden5 | 0.9828926 | 1.038451 | 0.9529655 | 0.9825418 | 0.9823974 | 1.069703 | 1.069703 | 0.9828926 | 0.9828926 | 0.9823974 | 1.02605 | 1.02605 | 1.030184 | 1.011664 | 1.011664 | 1.004471 | 1.004471 | 1.001492
28 | Holden10 | 0.990076 | 1.021152 | 0.9747181 | 0.9903691 | 0.9904898 | 1.038632 | 1.038632 | 0.990076 | 0.990076 | 0.9904898 | 1.014561 | 1.014561 | 1.016758 | 1.006399 | 1.006399 | 1.002318 | 1.002318 | 1.000906
29 | Holden15 | 0.9890528 | 1.022989 | 0.9727074 | 0.9895239 | 0.9897178 | 1.042079 | 1.042079 | 0.9890528 | 0.9890528 | 0.9897178 | 1.015898 | 1.015898 | 1.018262 | 1.00695 | 1.00695 | 1.002476 | 1.002476 | 1.001012
30 | Ring Perpendicular to ND | 0.9766467 | 1.054094 | 0.933008 | 0.9754772 | 0.9749959 | 1.097658 | 1.097658 | 0.9766467 | 0.9766467 | 0.9749959 | 1.036327 | 1.036327 | 1.042249 | 1.016434 | 1.016434 | 1.006487 | 1.006487 | 1.00198
31 | Ring Perpendicular to RD | 1.004473 | 0.98127239 | 1.027357 | 1.008299 | 1.009873 | 0.9682219 | 0.9682219 | 1.004473 | 1.004473 | 1.009873 | 0.9890474 | 0.9890474 | 0.9864558 | 0.9941894 | 0.9941894 | 0.9967604 | 0.9967604 | 0.999916
32 | Ring Perpendicular to TD | 1.014124 | 0.9687706 | 1.037936 | 1.014191 | 1.014219 | 0.9432594 | 0.9432594 | 1.014124 | 1.014124 | 1.014219 | 0.9787393 | 0.9787393 | 0.9754164 | 0.9905342 | 0.9905342 | 0.9964316 | 0.9964316 | 0.9987501
33 | Rotation-90detTilt | 0.9596087 | 1.084745 | 0.899436 | 0.9613807 | 0.9621099 | 1.155134 | 1.155134 | 0.9596087 | 0.9596087 | 0.9621099 | 1.058622 | 1.058622 | 1.067329 | 1.025617 | 1.025617 | 1.009115 | 1.009115 | 1.003736
34 | HexGrid-90degTilt2.5degRes | 0.9999835 | 1.00001 | 1.000001 | 0.9999947 | 0.9999993 | 1.000025 | 1.000025 | 0.9999835 | 0.9999835 | 0.9999993 | 1.000012 | 1.000012 | 1.000012 | 1.000003 | 1.000003 | 0.9999979 | 0.9999979 | 1.000002
35 | HexGrid-90degTilt5degRes | 0.9999155 | 1.000211 | 0.9997318 | 0.9999049 | 0.9999005 | 1.000377 | 1.000377 | 0.9999155 | 0.9999155 | 0.9999005 | 1.000139 | 1.000139 | 1.000163 | 1.000064 | 1.000064 | 1.000027 | 1.000027 | 1.000007
36 | HexGrid-90degTilt10degRes | 0.9996469 | 1.000743 | 0.9991165 | 0.9996613 | 0.9996672 | 1.00136 | 1.00136 | 0.9996469 | 0.9996469 | 0.9996672 | 1.000514 | 1.000514 | 1.00059 | 1.000225 | 1.000225 | 1.00008 | 1.00008 | 1.000033
37 | HexGrid-90degTilt15degRes | 0.9991449 | 1.001742 | 0.9979609 | 0.9992047 | 0.9992293 | 1.003203 | 1.003203 | 0.9991449 | 0.9991449 | 0.9992293 | 1.001216 | 1.001216 | 1.001392 | 1.000526 | 1.000526 | 1.000181 | 1.000181 | 1.000081
38 | RotRing Axis-Y Res-5.0 Theta-2.84623415 OmegaMax-90 | 1.005904 | 0.9869911 | 1.015779 | 1.005913 | 1.005916 | 0.9763527 | 0.9763527 | 1.005904 | 1.005904 | 1.005916 | 0.9911345 | 0.9911345 | 0.9897533 | 0.9960576 | 0.9960576 | 0.9985192 | 0.9985192 | 0.9994759
39 | RotRing Axis-Y Res-5.0 Theta-2.84623415 OmegaMax-60 Weighted | 1.000043 | 1.000983 | 0.9982432 | 0.999579 | 0.999388 | 1.001512 | 1.001512 | 1.000043 | 1.000043 | 0.999388 | 1.00045 | 1.00045 | 1.000628 | 1.000314 | 1.000314 | 1.000247 | 1.000247 | 0.9999581
40 | RotRing Axis-Y Res-5.0 Theta-2.84623415 OmegaMax-30 | 0.9873574 | 1.026718 | 0.9681886 | 0.987829 | 0.9880232 | 1.048859 | 1.048859 | 0.9873574 | 0.9873574 | 0.9880232 | 1.018441 | 1.018441 | 1.0212 | 1.00808 | 1.00808 | 1.002899 | 1.002899 | 1.001162