## Alpha1F-HW40
| 0 | 1 | 2 | 3 | 4 | 5 | 6 | 7 | 8 | 9 | 10 | 11 | 12 | 13 | 14 | 15 | 16 | 17 | 18
0 | HKL | [2, 1, 1] | [4, 0, 0] | [2, 2, 0] | [2, 0, 0] | [1, 1, 0] | [2, 2, 2] | [3, 1, 0] | [3, 2, 1] | 1Pair-A | 1Pair-B | 2Pairs-A | 2Pairs-B | 3Pairs-A | 3Pairs-B | 3Pairs-C | 4Pairs | 5A4F | MaxUnique
1 | EA_5 | 0.9949977 | 1.020059 | 0.994963 | 1.020059 | 0.994963 | 0.986667 | 1.011024 | 0.9949876 | 0.994963 | 0.9949977 | 1.007528 | 1.007528 | 1.008694 | 1.00334 | 1.00334 | 1.001246 | 1.001246 | 1.00045
2 | EA_2.5 | 0.9953579 | 1.018615 | 0.9953251 | 1.018615 | 0.9953251 | 0.9876274 | 1.010231 | 0.9953483 | 0.9953251 | 0.9953579 | 1.006987 | 1.006987 | 1.008068 | 1.003099 | 1.003099 | 1.001156 | 1.001156 | 1.000417
3 | EA_10 | 0.9943162 | 1.022789 | 0.9942785 | 1.022789 | 0.9942785 | 0.9848505 | 1.012525 | 0.9943052 | 0.9942785 | 0.9943162 | 1.008553 | 1.008553 | 1.009877 | 1.003795 | 1.003795 | 1.001416 | 1.001416 | 1.000511
4 | EA_15 | 0.9936832 | 1.025325 | 0.993643 | 1.025325 | 0.993643 | 0.983163 | 1.013919 | 0.9936715 | 0.993643 | 0.9936832 | 1.009504 | 1.009504 | 1.010976 | 1.004217 | 1.004217 | 1.001573 | 1.001573 | 1.000567
5 | RizzieSpiral_2.5 | 1.009344 | 0.9626463 | 1.009328 | 0.9626463 | 1.009328 | 1.024921 | 0.9794518 | 1.009339 | 1.009328 | 1.009344 | 0.9859952 | 0.9859952 | 0.9838141 | 0.9937729 | 0.9937729 | 0.9976617 | 0.9976617 | 0.9991718
6 | RizzieSpiral_5 | 1.00921 | 0.9631799 | 1.009195 | 0.9631799 | 1.009195 | 1.024564 | 0.9797455 | 1.009206 | 1.009195 | 1.00921 | 0.9861951 | 0.9861951 | 0.9840452 | 0.9938619 | 0.9938619 | 0.9976953 | 0.9976953 | 0.9991835
7 | RizzieSpiral_10 | 1.009084 | 0.9636883 | 1.009067 | 0.9636883 | 1.009067 | 1.024226 | 0.9800248 | 1.009079 | 1.009067 | 1.009084 | 0.986386 | 0.986386 | 0.9842656 | 0.9939465 | 0.9939465 | 0.9977267 | 0.9977267 | 0.9991949
8 | RizzieSpiral_15 | 1.008901 | 0.964409 | 1.008893 | 0.964409 | 1.008893 | 1.023736 | 0.9804232 | 1.008898 | 1.008893 | 1.008901 | 0.9866548 | 0.9866548 | 0.9845776 | 0.9940674 | 0.9940674 | 0.9977738 | 0.9977738 | 0.99921
9 | CLR_5 | 0.9995066 | 1.001965 | 0.9995124 | 1.001965 | 0.9995124 | 0.9986833 | 1.001082 | 0.9995083 | 0.9995124 | 0.9995066 | 1.000736 | 1.000736 | 1.000851 | 1.000328 | 1.000328 | 1.000124 | 1.000124 | 1.000043
10 | CLR_2.5 | 0.9998082 | 1.000765 | 0.9998097 | 1.000765 | 0.9998097 | 0.9994882 | 1.000421 | 0.9998086 | 0.9998097 | 0.9998082 | 1.000287 | 1.000287 | 1.000331 | 1.000128 | 1.000128 | 1.000048 | 1.000048 | 1.000017
11 | CLR_10 | 0.9993935 | 1.002418 | 0.999399 | 1.002418 | 0.999399 | 0.9983815 | 1.001331 | 0.9993951 | 0.999399 | 0.9993935 | 1.000906 | 1.000906 | 1.001048 | 1.000404 | 1.000404 | 1.000152 | 1.000152 | 1.000053
12 | CLR_15 | 0.9986244 | 1.005488 | 0.9986342 | 1.005488 | 0.9986342 | 0.9963298 | 1.003021 | 0.9986272 | 0.9986342 | 0.9986244 | 1.002056 | 1.002056 | 1.002378 | 1.000916 | 1.000916 | 1.000345 | 1.000345 | 1.000121
13 | BT8Hex_2.5 | 0.9995051 | 1.001974 | 0.999509 | 1.001974 | 0.999509 | 0.9986794 | 1.001087 | 0.9995062 | 0.999509 | 0.9995051 | 1.00074 | 1.00074 | 1.000855 | 1.000329 | 1.000329 | 1.000124 | 1.000124 | 1.000043
14 | BT8Hex_5 | 0.9990445 | 1.003811 | 0.9990522 | 1.003811 | 0.9990522 | 0.9974506 | 1.002098 | 0.9990467 | 0.9990522 | 0.9990445 | 1.001428 | 1.001428 | 1.001651 | 1.000636 | 1.000636 | 1.00024 | 1.00024 | 1.000084
15 | BT8Hex_10 | 0.9981692 | 1.007304 | 0.9981829 | 1.007304 | 0.9981829 | 0.9951152 | 1.00402 | 0.9981732 | 0.9981829 | 0.9981692 | 1.002736 | 1.002736 | 1.003164 | 1.001219 | 1.001219 | 1.00046 | 1.00046 | 1.000161
16 | BT8Hex_15 | 0.9973148 | 1.010712 | 0.9973345 | 1.010712 | 0.9973345 | 0.9928359 | 1.005896 | 0.9973206 | 0.9973345 | 0.9973148 | 1.004014 | 1.004014 | 1.004641 | 1.001787 | 1.001787 | 1.000674 | 1.000674 | 1.000236
17 | Spiral2.5 | 0.9999682 | 1.000127 | 0.9999681 | 1.000127 | 0.9999681 | 0.9999153 | 1.00007 | 0.9999682 | 0.9999681 | 0.9999682 | 1.000048 | 1.000048 | 1.000055 | 1.000021 | 1.000021 | 1.000008 | 1.000008 | 1.000003
18 | Spiral5 | 0.9999286 | 1.000286 | 0.9999285 | 1.000286 | 0.9999285 | 0.9998095 | 1.000157 | 0.9999286 | 0.9999285 | 0.9999286 | 1.000107 | 1.000107 | 1.000124 | 1.000048 | 1.000048 | 1.000018 | 1.000018 | 1.000006
19 | Spiral7.5 | 0.9999049 | 1.000379 | 0.9999056 | 1.000379 | 0.9999056 | 0.9997464 | 1.000209 | 0.9999051 | 0.9999056 | 0.9999049 | 1.000142 | 1.000142 | 1.000164 | 1.000063 | 1.000063 | 1.000024 | 1.000024 | 1.000008
20 | Spiral10 | 0.99979 | 1.000839 | 0.9997906 | 1.000839 | 0.9997906 | 0.9994399 | 1.000462 | 0.9997902 | 0.9997906 | 0.99979 | 1.000315 | 1.000315 | 1.000364 | 1.00014 | 1.00014 | 1.000053 | 1.000053 | 1.000019
21 | Spiral15 | 0.9996676 | 1.001325 | 0.999671 | 1.001325 | 0.999671 | 0.999113 | 1.000729 | 0.9996686 | 0.999671 | 0.9996676 | 1.000496 | 1.000496 | 1.000574 | 1.000221 | 1.000221 | 1.000084 | 1.000084 | 1.000029
22 | OffsetF45 | 1.001628 | 0.9930606 | 1.001927 | 0.9930606 | 1.001927 | 1.004285 | 0.9962525 | 1.001715 | 1.001927 | 1.001628 | 0.9973444 | 0.9973444 | 0.9969804 | 0.9988719 | 0.9988719 | 0.9996356 | 0.9996356 | 0.9998114
23 | OffsetA45 | 1.000464 | 0.9983241 | 1.000338 | 0.9983241 | 1.000338 | 1.001261 | 0.9990492 | 1.000427 | 1.000338 | 1.000464 | 0.9993939 | 0.9993939 | 0.999279 | 0.9997087 | 0.9997087 | 0.9998661 | 0.9998661 | 0.9999772
24 | OffsetFTD | 1.002725 | 0.989708 | 1.0023 | 0.989708 | 1.0023 | 1.007348 | 0.9942409 | 1.002601 | 1.0023 | 1.002725 | 0.9962164 | 0.9962164 | 0.9955579 | 0.9982441 | 0.9982441 | 0.999258 | 0.999258 | 0.9998203
25 | OffsetATD | 1.000607 | 0.9973229 | 1.000782 | 0.9973229 | 1.000782 | 1.001585 | 0.9985681 | 1.000658 | 1.000782 | 1.000607 | 0.9989648 | 0.9989648 | 0.9988326 | 0.9995705 | 0.9995705 | 0.9998733 | 0.9998733 | 0.9999203
26 | Holden2.5 | 0.9903509 | 1.038502 | 0.9904173 | 1.038502 | 0.9904173 | 0.9742565 | 1.021191 | 0.9903703 | 0.9904173 | 0.9903509 | 1.014426 | 1.014426 | 1.016681 | 1.006423 | 1.006423 | 1.002422 | 1.002422 | 1.000848
27 | Holden5 | 0.992116 | 1.031487 | 0.9921503 | 1.031487 | 0.9921503 | 0.9789695 | 1.017326 | 0.992126 | 0.9921503 | 0.992116 | 1.011802 | 1.011802 | 1.013643 | 1.005251 | 1.005251 | 1.001976 | 1.001976 | 1.000696
28 | Holden10 | 0.9956781 | 1.017329 | 0.9956494 | 1.017329 | 0.9956494 | 0.9884803 | 1.009524 | 0.9956697 | 0.9956494 | 0.9956781 | 1.006503 | 1.006503 | 1.00751 | 1.002885 | 1.002885 | 1.001076 | 1.001076 | 1.000388
29 | Holden15 | 0.9953073 | 1.018837 | 0.9952613 | 1.018837 | 0.9952613 | 0.9874949 | 1.010349 | 0.9952939 | 0.9952613 | 0.9953073 | 1.007072 | 1.007072 | 1.008164 | 1.003135 | 1.003135 | 1.001167 | 1.001167 | 1.000424
30 | Ring Perpendicular to ND | 0.9888877 | 1.044286 | 0.9890019 | 1.044286 | 0.9890019 | 0.9703455 | 1.024384 | 0.98892102 | 0.9890019 | 0.9888877 | 1.016587 | 1.016587 | 1.019186 | 1.007392 | 1.007392 | 1.002794 | 1.002794 | 1.000971
31 | Ring Perpendicular to RD | 1.003953 | 0.9847224 | 1.003579 | 0.9847224 | 1.003579 | 1.010612 | 0.9915109 | 1.003844 | 1.003579 | 1.003953 | 0.9943376 | 0.9943376 | 0.9933954 | 0.9974182 | 0.9974182 | 0.99895845 | 0.99895845 | 0.9997035
32 | Ring Perpendicular to TD | 1.006397 | 0.9744233 | 1.00639 | 0.9744233 | 1.00639 | 1.017059 | 0.9859313 | 1.006395 | 1.00639 | 1.006397 | 0.9904099 | 0.9904099 | 0.988917 | 0.9957366 | 0.9957366 | 0.9983999 | 0.9983999 | 0.9994324
33 | Rotation-90detTilt | 0.9827026 | 1.069437 | 0.9825296 | 1.069437 | 0.9825296 | 0.9539067 | 1.03815 | 0.9826522 | 0.9825296 | 0.9827026 | 1.02607 | 1.02607 | 1.030096 | 1.011556 | 1.011556 | 1.0043 | 1.0043 | 1.001563
34 | HexGrid-90degTilt2.5degRes | 0.9999982 | 1.000009 | 0.9999971 | 1.000009 | 0.9999971 | 0.9999955 | 1.000005 | 0.9999979 | 0.9999971 | 0.9999982 | 1.000003 | 1.000003 | 1.000004 | 1.000001 | 1.000001 | 1 | 1 | 1
35 | HexGrid-90degTilt5degRes | 0.9999565 | 1.000172 | 0.9999576 | 1.000172 | 0.9999576 | 0.9998839 | 1.000095 | 0.9999569 | 0.9999576 | 0.9999565 | 1.000064 | 1.000064 | 1.000075 | 1.000029 | 1.000029 | 1.000011 | 1.000011 | 1.000004
36 | HexGrid-90degTilt10degRes | 0.9998482 | 1.000609 | 0.9998468 | 1.000609 | 0.9998468 | 0.9995956 | 1.000335 | 0.9998478 | 0.9998468 | 0.9998482 | 1.000229 | 1.000229 | 1.000264 | 1.000101 | 1.000101 | 1.000038 | 1.000038 | 1.000014
37 | HexGrid-90degTilt15degRes | 0.9996451 | 1.001428 | 0.9996393 | 1.001428 | 0.9996393 | 0.9990547 | 1.000784 | 0.9996434 | 0.9996393 | 0.9996451 | 1.000537 | 1.000537 | 1.000619 | 1.000237 | 1.000237 | 1.000088 | 1.000088 | 1.000032
38 | RotRing Axis-Y Res-5.0 Theta-2.84623415 OmegaMax-90 | 1.002664 | 0.9893455 | 1.002663 | 0.9893455 | 1.002663 | 1.007104 | 0.9941398 | 1.002664 | 1.002663 | 1.002664 | 0.9960047 | 0.9960047 | 0.9953831 | 0.9982242 | 0.9982242 | 0.9993339 | 0.9993339 | 0.9997633
39 | RotRing Axis-Y Res-5.0 Theta-2.84623415 OmegaMax-60 Weighted | 0.9997843 | 1.000798 | 0.9998297 | 1.000798 | 0.9998297 | 0.9994163 | 1.000449 | 0.9997975 | 0.9998297 | 0.9997843 | 1.000291 | 1.000291 | 1.000344 | 1.000137 | 1.000137 | 1.00006 | 1.00006 | 1.000013
40 | RotRing Axis-Y Res-5.0 Theta-2.84623415 OmegaMax-30 | 0.9945438 | 1.02189 | 0.9944978 | 1.02189 | 0.9944978 | 0.985459 | 1.012029 | 0.9945304 | 0.9944978 | 0.9945438 | 1.008217 | 1.008217 | 1.009488 | 1.003644 | 1.003644 | 1.001357 | 1.001357 | 1.000492