## Alpha1F-HW50
| 0 | 1 | 2 | 3 | 4 | 5 | 6 | 7 | 8 | 9 | 10 | 11 | 12 | 13 | 14 | 15 | 16 | 17 | 18
0 | HKL | [2, 2, 2] | [3, 1, 0] | [1, 1, 0] | [3, 2, 1] | [4, 0, 0] | [2, 1, 1] | [2, 2, 0] | [2, 0, 0] | 1Pair-A | 1Pair-B | 2Pairs-A | 2Pairs-B | 3Pairs-A | 3Pairs-B | 3Pairs-C | 4Pairs | 5A4F | MaxUnique
1 | EA_5 | 0.9988507 | 1.000948 | 0.999569 | 0.999569 | 1.001724 | 0.999569 | 0.999569 | 1.001724 | 0.999569 | 0.999569 | 1.000647 | 1.000647 | 1.000747 | 1.000287 | 1.000287 | 1.000108 | 1.000108 | 1.000038
2 | EA_2.5 | 0.9989334 | 1.00088 | 0.9996 | 0.9996 | 1.0016 | 0.9996 | 0.9996 | 1.0016 | 0.9996 | 0.9996 | 1.0006 | 1.0006 | 1.000693 | 1.000267 | 1.000267 | 1.0001 | 1.0001 | 1.000036
3 | EA_10 | 0.9986942 | 1.001077 | 0.9995103 | 0.9995103 | 1.001959 | 0.9995103 | 0.9995103 | 1.001959 | 0.9995103 | 0.9995103 | 1.000735 | 1.000735 | 1.000849 | 1.000326 | 1.000326 | 1.000122 | 1.000122 | 1.000044
4 | EA_15 | 0.9985488 | 1.001197 | 0.9994558 | 0.9994558 | 1.002177 | 0.9994558 | 0.9994558 | 1.002177 | 0.9994558 | 0.9994558 | 1.000816 | 1.000816 | 1.000943 | 1.000363 | 1.000363 | 1.000136 | 1.000136 | 1.000048
5 | RizzieSpiral_2.5 | 1.002142 | 0.9982325 | 1.000803 | 1.000803 | 0.9967863 | 1.000803 | 1.000803 | 0.9967863 | 1.000803 | 1.000803 | 0.9987949 | 0.9987949 | 0.9986074 | 0.9994644 | 0.9994644 | 0.9997991 | 0.9997991 | 0.9999286
6 | RizzieSpiral_5 | 1.002112 | 0.9982577 | 1.000792 | 1.000792 | 0.9968322 | 1.000792 | 1.000792 | 0.9968322 | 1.000792 | 1.000792 | 0.9988121 | 0.9988121 | 0.9986273 | 0.999472 | 0.999472 | 0.999802 | 0.999802 | 0.9999296
7 | RizzieSpiral_10 | 1.002083 | 0.9982818 | 1.000781 | 1.000781 | 0.9968759 | 1.000781 | 1.000781 | 0.9968759 | 1.000781 | 1.000781 | 0.9988285 | 0.9988285 | 0.9986462 | 0.9994793 | 0.9994793 | 0.9998047 | 0.9998047 | 0.9999306
8 | RizzieSpiral_15 | 1.002041 | 0.998316 | 1.000765 | 1.000765 | 0.9969382 | 1.000765 | 1.000765 | 0.9969382 | 1.000765 | 1.000765 | 0.9988518 | 0.9988518 | 0.9986732 | 0.9994897 | 0.9994897 | 0.9998086 | 0.9998086 | 0.999932
9 | CLR_5 | 0.9998872 | 1.000093 | 0.9999577 | 0.9999577 | 1.000169 | 0.9999577 | 0.9999577 | 1.000169 | 0.9999577 | 0.9999577 | 1.000063 | 1.000063 | 1.000073 | 1.000028 | 1.000028 | 1.000011 | 1.000011 | 1.000004
10 | CLR_2.5 | 0.9999561 | 1.000036 | 0.9999835 | 0.9999835 | 1.000066 | 0.9999835 | 0.9999835 | 1.000066 | 0.9999835 | 0.9999835 | 1.000025 | 1.000025 | 1.000029 | 1.000011 | 1.000011 | 1.000004 | 1.000004 | 1.000001
11 | CLR_10 | 0.9998612 | 1.000115 | 0.9999479 | 0.9999479 | 1.000208 | 0.9999479 | 0.9999479 | 1.000208 | 0.9999479 | 0.9999479 | 1.000078 | 1.000078 | 1.00009 | 1.000035 | 1.000035 | 1.000013 | 1.000013 | 1.000005
12 | CLR_15 | 0.999685 | 1.00026 | 0.9998819 | 0.9998819 | 1.000472 | 0.9998819 | 0.9998819 | 1.000472 | 0.9998819 | 0.9998819 | 1.000177 | 1.000177 | 1.000205 | 1.000079 | 1.000079 | 1.00003 | 1.00003 | 1.00001
13 | BT8Hex_2.5 | 0.9998867 | 1.000093 | 0.9999575 | 0.9999575 | 1.00017 | 0.9999575 | 0.9999575 | 1.00017 | 0.9999575 | 0.9999575 | 1.000064 | 1.000064 | 1.000074 | 1.000028 | 1.000028 | 1.000011 | 1.000011 | 1.000004
14 | BT8Hex_5 | 0.9997813 | 1.00018 | 0.999918 | 0.999918 | 1.000328 | 0.999918 | 0.999918 | 1.000328 | 0.999918 | 0.999918 | 1.000123 | 1.000123 | 1.000142 | 1.000055 | 1.000055 | 1.000021 | 1.000021 | 1.000007
15 | BT8Hex_10 | 0.9995808 | 1.000346 | 0.9998428 | 0.9998428 | 1.000629 | 0.9998428 | 0.9998428 | 1.000629 | 0.9998428 | 0.9998428 | 1.000236 | 1.000236 | 1.000272 | 1.000105 | 1.000105 | 1.000039 | 1.000039 | 1.000014
16 | BT8Hex_15 | 0.9993852 | 1.000507 | 0.9997694 | 0.9997694 | 1.000922 | 0.9997694 | 0.9997694 | 1.000922 | 0.9997694 | 0.9997694 | 1.000346 | 1.000346 | 1.0004 | 1.000154 | 1.000154 | 1.000058 | 1.000058 | 1.00002
17 | Spiral2.5 | 0.9999927 | 1.000006 | 0.9999973 | 0.9999973 | 1.000011 | 0.9999973 | 0.9999973 | 1.000011 | 0.9999973 | 0.9999973 | 1.000004 | 1.000004 | 1.000005 | 1.000002 | 1.000002 | 1.000001 | 1.000001 | 1
18 | Spiral5 | 0.9999836 | 1.000014 | 0.9999939 | 0.9999939 | 1.000025 | 0.9999939 | 0.9999939 | 1.000025 | 0.9999939 | 0.9999939 | 1.000009 | 1.000009 | 1.000011 | 1.000004 | 1.000004 | 1.000002 | 1.000002 | 1.000001
19 | Spiral7.5 | 0.9999782 | 1.000018 | 0.9999918 | 0.9999918 | 1.000033 | 0.9999918 | 0.9999918 | 1.000033 | 0.9999918 | 0.9999918 | 1.000012 | 1.000012 | 1.000014 | 1.000005 | 1.000005 | 1.000002 | 1.000002 | 1.000001
20 | Spiral10 | 0.9999519 | 1.00004 | 0.9999819 | 0.9999819 | 1.000072 | 0.9999819 | 0.9999819 | 1.000072 | 0.9999819 | 0.9999819 | 1.000027 | 1.000027 | 1.000031 | 1.000012 | 1.000012 | 1.000005 | 1.000005 | 1.000002
21 | Spiral15 | 0.9999239 | 1.000063 | 0.9999715 | 0.9999715 | 1.000114 | 0.9999715 | 0.9999715 | 1.000114 | 0.9999715 | 0.9999715 | 1.000043 | 1.000043 | 1.000049 | 1.000019 | 1.000019 | 1.000007 | 1.000007 | 1.000003
22 | OffsetF45 | 1.00039 | 0.9996783 | 1.000146 | 1.000146 | 0.9994151 | 1.000146 | 1.000146 | 0.9994151 | 1.000146 | 1.000146 | 0.9997807 | 0.9997807 | 0.9997465 | 0.9999025 | 0.9999025 | 0.9999634 | 0.9999634 | 0.999987
23 | OffsetA45 | 1.000099 | 0.9999179 | 1.000037 | 1.000037 | 0.9998508 | 1.000037 | 1.000037 | 0.9998508 | 1.000037 | 1.000037 | 0.999944 | 0.999944 | 0.9999353 | 0.9999751 | 0.9999751 | 0.9999907 | 0.9999907 | 0.9999967
24 | OffsetFTD | 1.000602 | 0.9995037 | 1.000226 | 1.000226 | 0.9990976 | 1.000226 | 1.000226 | 0.9990976 | 1.000226 | 1.000226 | 0.9996616 | 0.9996616 | 0.999609 | 0.9998496 | 0.9998496 | 0.9999436 | 0.9999436 | 0.9999799
25 | OffsetATD | 1.000149 | 0.9998772 | 1.000056 | 1.000056 | 0.9997768 | 1.000056 | 1.000056 | 0.9997768 | 1.000056 | 1.000056 | 0.9999163 | 0.9999163 | 0.9999033 | 0.9999628 | 0.9999628 | 0.999986 | 0.999986 | 0.999995
26 | Holden2.5 | 0.9977904 | 1.001823 | 0.9991714 | 0.9991714 | 1.003314 | 0.9991714 | 0.9991714 | 1.003314 | 0.9991714 | 0.9991714 | 1.001243 | 1.001243 | 1.001436 | 1.000552 | 1.000552 | 1.000207 | 1.000207 | 1.000074
27 | Holden5 | 0.9981935 | 1.00149 | 0.9993225 | 0.9993225 | 1.00271 | 0.9993225 | 0.9993225 | 1.00271 | 0.9993225 | 0.9993225 | 1.001016 | 1.001016 | 1.001174 | 1.000452 | 1.000452 | 1.000169 | 1.000169 | 1.00006
28 | Holden10 | 0.9990071 | 1.000819 | 0.9996276 | 0.9996276 | 1.001489 | 0.9996276 | 0.9996276 | 1.001489 | 0.9996276 | 0.9996276 | 1.000559 | 1.000559 | 1.000645 | 1.000248 | 1.000248 | 1.000093 | 1.000093 | 1.000033
29 | Holden15 | 0.9989211 | 1.00089 | 0.9995954 | 0.9995954 | 1.001618 | 0.9995954 | 0.9995954 | 1.001618 | 0.9995954 | 0.9995954 | 1.000607 | 1.000607 | 1.000701 | 1.00027 | 1.00027 | 1.000101 | 1.000101 | 1.000036
30 | Ring Perpendicular to ND | 0.9974574 | 1.002098 | 0.9990465 | 0.9990465 | 1.003814 | 0.9990465 | 0.9990465 | 1.003814 | 0.9990465 | 0.9990465 | 1.00143 | 1.00143 | 1.001653 | 1.000636 | 1.000636 | 1.000238 | 1.000238 | 1.000085
31 | Ring Perpendicular to RD | 1.000886 | 0.999269 | 1.000332 | 1.000332 | 0.99867085 | 1.000332 | 1.000332 | 0.99867085 | 1.000332 | 1.000332 | 0.9995016 | 0.9995016 | 0.999424 | 0.9997785 | 0.9997785 | 0.9999169 | 0.9999169 | 0.9999705
32 | Ring Perpendicular to TD | 1.001467 | 0.9987898 | 1.00055 | 1.00055 | 0.9977997 | 1.00055 | 1.00055 | 0.9977997 | 1.00055 | 1.00055 | 0.9991749 | 0.9991749 | 0.9990465 | 0.9996333 | 0.9996333 | 0.9998625 | 0.9998625 | 0.9999511
33 | Rotation-90detTilt | 0.9960228 | 1.003281 | 0.9985086 | 0.9985086 | 1.005966 | 0.9985086 | 0.9985086 | 1.005966 | 0.9985086 | 0.9985086 | 1.002237 | 1.002237 | 1.002585 | 1.000994 | 1.000994 | 1.000373 | 1.000373 | 1.000133
34 | HexGrid-90degTilt2.5degRes | 0.9999995 | 1 | 0.9999998 | 0.9999998 | 1.000001 | 0.9999998 | 0.9999998 | 1.000001 | 0.9999998 | 0.9999998 | 1 | 1 | 1 | 1 | 1 | 1 | 1 | 1
35 | HexGrid-90degTilt5degRes | 0.9999901 | 1.000008 | 0.9999963 | 0.9999963 | 1.000015 | 0.9999963 | 0.9999963 | 1.000015 | 0.9999963 | 0.9999963 | 1.000006 | 1.000006 | 1.000006 | 1.000002 | 1.000002 | 1.000001 | 1.000001 | 1
36 | HexGrid-90degTilt10degRes | 0.9999651 | 1.000029 | 0.9999869 | 0.9999869 | 1.000052 | 0.9999869 | 0.9999869 | 1.000052 | 0.9999869 | 0.9999869 | 1.00002 | 1.00002 | 1.000023 | 1.000009 | 1.000009 | 1.000003 | 1.000003 | 1.000001
37 | HexGrid-90degTilt15degRes | 0.9999183 | 1.000067 | 0.9999694 | 0.9999694 | 1.000123 | 0.9999694 | 0.9999694 | 1.000123 | 0.9999694 | 0.9999694 | 1.000046 | 1.000046 | 1.000053 | 1.00002 | 1.00002 | 1.000008 | 1.000008 | 1.000003
38 | RotRing Axis-Y Res-5.0 Theta-2.84623415 OmegaMax-90 | 1.000611 | 0.9994959 | 1.000229 | 1.000229 | 0.9990835 | 1.000229 | 1.000229 | 0.9990835 | 1.000229 | 1.000229 | 0.9996563 | 0.9996563 | 0.9996028 | 0.9998472 | 0.9998472 | 0.9999427 | 0.9999427 | 0.9999796
39 | RotRing Axis-Y Res-5.0 Theta-2.84623415 OmegaMax-60 Weighted | 0.999953 | 1.000039 | 0.9999824 | 0.9999824 | 1.00007 | 0.9999824 | 0.9999824 | 1.00007 | 0.9999824 | 0.9999824 | 1.000026 | 1.000026 | 1.000031 | 1.000012 | 1.000012 | 1.000004 | 1.000004 | 1.000002
40 | RotRing Axis-Y Res-5.0 Theta-2.84623415 OmegaMax-30 | 0.9987459 | 1.001035 | 0.9995297 | 0.9995297 | 1.001881 | 0.9995297 | 0.9995297 | 1.001881 | 0.9995297 | 0.9995297 | 1.000705 | 1.000705 | 1.000815 | 1.000314 | 1.000314 | 1.000118 | 1.000118 | 1.000042