## Alpha2F-HW03
| 0 | 1 | 2 | 3 | 4 | 5 | 6 | 7 | 8 | 9 | 10 | 11 | 12 | 13 | 14 | 15 | 16 | 17 | 18
0 | HKL | [2, 1, 1] | [4, 0, 0] | [2, 0, 0] | [2, 2, 0] | [1, 1, 0] | [3, 1, 0] | [2, 2, 2] | [3, 2, 1] | 1Pair-A | 1Pair-B | 2Pairs-A | 2Pairs-B | 3Pairs-A | 3Pairs-B | 3Pairs-C | 4Pairs | 5A4F | MaxUnique
1 | EA_5 | 1.063394 | 0.8698109 | 0.8698109 | 1.025214 | 1.025214 | 1.001391 | 0.8219686 | 0.8974884 | 1.025214 | 1.063394 | 0.9666025 | 0.9666025 | 0.9781986 | 0.9861398 | 0.9861398 | 0.9959084 | 0.9959084 | 0.9465445
2 | EA_2.5 | 1.052152 | 0.8998777 | 0.8998777 | 0.9506811 | 0.9506811 | 0.9899437 | 0.8504984 | 0.9249422 | 0.9506811 | 1.052152 | 0.9760149 | 0.9760149 | 0.9806579 | 0.9675703 | 0.9675703 | 0.963348 | 0.963348 | 0.9446825
3 | EA_10 | 1.264763 | 0.5365508 | 0.5365508 | 1.570931 | 1.570931 | 1.224527 | 1.376531 | 0.9351044 | 1.570931 | 1.264763 | 0.9006571 | 0.9006571 | 1.008614 | 1.124082 | 1.124082 | 1.235794 | 1.235794 | 1.151401
4 | EA_15 | 2.025109 | 0.6917936 | 0.6917936 | 3.152295 | 3.152295 | 1.014522 | 2.327783 | 0.7384075 | 3.152295 | 2.025109 | 1.358451 | 1.358451 | 1.243808 | 1.956399 | 1.956399 | 2.255373 | 2.255373 | 1.658318
5 | RizzieSpiral_2.5 | 0.2454993 | -0.001912978 | -0.001912978 | 4.297157 | 4.297157 | 0.003095731 | -0.009907781 | 0.6000014 | 4.297157 | 0.2454993 | 0.1217932 | 0.1217932 | 0.08222735 | 1.513581 | 1.513581 | 2.209475 | 2.209475 | 0.8556555
6 | RizzieSpiral_5 | 0.2442284 | -0.001917207 | -0.001917207 | 4.498057 | 4.498057 | 0.003148835 | -0.009860018 | 0.5970816 | 4.498057 | 0.2442284 | 0.1211556 | 0.1211556 | 0.08182002 | 1.580123 | 1.580123 | 2.309606 | 2.309606 | 0.8884564
7 | RizzieSpiral_10 | 0.2435959 | -0.001893414 | -0.001893414 | 4.514734 | 4.514734 | 0.003260132 | -0.009826828 | 0.595859 | 4.514734 | 0.2435959 | 0.1208513 | 0.1208513 | 0.08165421 | 1.585479 | 1.585479 | 2.317792 | 2.317792 | 0.8909547
8 | RizzieSpiral_15 | 0.2404299 | -0.001799722 | -0.001799722 | 5.552472 | 5.552472 | 0.003447885 | -0.009576953 | 0.5884376 | 5.552472 | 0.2404299 | 0.1193151 | 0.1193151 | 0.08069268 | 1.930367 | 1.930367 | 2.835893 | 2.835893 | 1.062235
9 | CLR_5 | 1.088295 | 0.907628 | 0.907628 | 1.139227 | 1.139227 | 1.127682 | 0.9811623 | 0.9720339 | 1.139227 | 1.088295 | 0.9979614 | 0.9979614 | 1.041202 | 1.04505 | 1.04505 | 1.068594 | 1.068594 | 1.036005
10 | CLR_2.5 | 1.052432 | 0.9280421 | 0.9280421 | 1.099185 | 1.099185 | 1.056975 | 0.9992422 | 0.9938115 | 1.099185 | 1.052432 | 0.990237 | 0.990237 | 1.012483 | 1.026553 | 1.026553 | 1.044711 | 1.044711 | 1.021615
11 | CLR_10 | 1.104872 | 0.6702498 | 0.6702498 | 1.790796 | 1.790796 | 1.45218 | 1.191264 | 1.244457 | 1.790796 | 1.104872 | 0.8875607 | 0.8875607 | 1.075767 | 1.188639 | 1.188639 | 1.339179 | 1.339179 | 1.242303
12 | CLR_15 | 2.93573 | 1.081408 | 1.081408 | 2.421264 | 2.421264 | 1.118325 | 2.614835 | 0.3550416 | 2.421264 | 2.93573 | 2.008569 | 2.008569 | 1.711821 | 2.146134 | 2.146134 | 2.214916 | 2.214916 | 1.754434
13 | BT8Hex_2.5 | 1.132129 | 0.8995121 | 0.8995121 | 1.162559 | 1.162559 | 1.093169 | 1.019106 | 0.9479703 | 1.162559 | 1.132129 | 1.015821 | 1.015821 | 1.041604 | 1.064733 | 1.064733 | 1.08919 | 1.08919 | 1.042408
14 | BT8Hex_5 | 1.150249 | 0.7815059 | 0.7815059 | 1.469071 | 1.469071 | 1.452669 | 1.020169 | 0.9713223 | 1.469071 | 1.150249 | 0.9658775 | 0.9658775 | 1.128141 | 1.133609 | 1.133609 | 1.217474 | 1.217474 | 1.140831
15 | BT8Hex_10 | 1.202374 | 1.696446 | 1.696446 | 1.966276 | 1.966276 | 1.604186 | 1.576716 | 0.4508786 | 1.966276 | 1.202374 | 1.44941 | 1.44941 | 1.501002 | 1.621698 | 1.621698 | 1.707843 | 1.707843 | 1.416146
16 | BT8Hex_15 | 4.156387 | 0.01090855 | 0.01090855 | 5.010204 | 5.010204 | 2.342315 | 0.3987476 | 0.1979291 | 5.010204 | 4.156387 | 2.083648 | 2.083648 | 2.16987 | 3.059167 | 3.059167 | 3.546926 | 3.546926 | 2.019415
17 | Spiral2.5 | 1.003885 | 0.9529257 | 0.9529257 | 1.060274 | 1.060274 | 1.009096 | 1.02665 | 1.013605 | 1.060274 | 1.003885 | 0.9784055 | 0.9784055 | 0.9886356 | 1.005695 | 1.005695 | 1.01934 | 1.01934 | 1.011073
18 | Spiral5 | 0.9913371 | 0.9450547 | 0.9450547 | 1.108465 | 1.108465 | 1.020635 | 1.032368 | 1.014439 | 1.108465 | 0.9913371 | 0.9681959 | 0.9681959 | 0.9856757 | 1.014952 | 1.014952 | 1.038331 | 1.038331 | 1.018717
19 | Spiral7.5 | 1.074319 | 0.9200171 | 0.9200171 | 1.344956 | 1.344956 | 1.014385 | 1.028158 | 0.9942568 | 1.344956 | 1.074319 | 0.9971678 | 0.9971678 | 1.002907 | 1.113097 | 1.113097 | 1.171062 | 1.171062 | 1.062682
20 | Spiral10 | 0.9464413 | 0.9641874 | 0.9641874 | 1.605051 | 1.605051 | 1.045836 | 1.001798 | 1.069887 | 1.605051 | 0.9464413 | 0.9553144 | 0.9553144 | 0.9854883 | 1.171893 | 1.171893 | 1.280182 | 1.280182 | 1.105533
21 | Spiral15 | 0.9930916 | 0.3348744 | 0.3348744 | 1.831007 | 1.831007 | 1.25358 | 1.537499 | 1.086685 | 1.831007 | 0.9930916 | 0.663983 | 0.663983 | 0.8605153 | 1.052991 | 1.052991 | 1.247495 | 1.247495 | 1.172789
22 | OffsetF45 | 2.45586 | 0.0008011628 | 0.0008011628 | 0.9733624 | 0.9733624 | 1.04929 | 0.0007674696 | 0.6476216 | 0.9733624 | 2.45586 | 1.228331 | 1.228331 | 1.16865 | 1.143341 | 1.143341 | 1.100847 | 1.100847 | 0.8546171
23 | OffsetA45 | 0.4508514 | 2.937809 | 2.937809 | 0.185186 | 0.185186 | 0.1675985 | 2.724418 | 0.7517291 | 0.185186 | 0.4508514 | 1.69433 | 1.69433 | 1.185419 | 1.191282 | 1.191282 | 0.939758 | 0.939758 | 1.202932
24 | OffsetFTD | 0.4295786 | 5.231471 | 5.231471 | 0.001491377 | 0.001491377 | 3.419812 | 0.3768814 | 0.1532285 | 0.001491377 | 0.4295786 | 2.830525 | 2.830525 | 3.026954 | 1.887514 | 1.887514 | 1.416008 | 1.416008 | 1.602077
25 | OffsetATD | 1.826987 | -6.389892e-05 | -6.389892e-05 | 0.4381435 | 0.4381435 | 1.679923 | 0.001705017 | 2.030804 | 0.4381435 | 1.826987 | 0.9134615 | 0.9134615 | 1.168949 | 0.7550221 | 0.7550221 | 0.6758025 | 0.6758025 | 0.9962497
26 | Holden2.5 | 2.860039 | 0.2356014 | 0.2356014 | 3.078204 | 3.078204 | 2.80181 | 0.2197138 | 0.2375201 | 3.078204 | 2.860039 | 1.54782 | 1.54782 | 1.965817 | 2.057948 | 2.057948 | 2.313012 | 2.313012 | 1.572148
27 | Holden5 | 2.254675 | 0.4652351 | 0.4652351 | 2.390947 | 2.390947 | 2.195181 | 0.437772 | 0.4739008 | 2.390947 | 2.254675 | 1.359955 | 1.359955 | 1.638364 | 1.703619 | 1.703619 | 1.875451 | 1.875451 | 1.369618
28 | Holden10 | 0.9199787 | 1.001796 | 1.001796 | 1.166565 | 1.166565 | 0.9593172 | 0.9314239 | 0.9316328 | 1.166565 | 0.9199787 | 0.9608871 | 0.9608871 | 0.9603638 | 1.029446 | 1.029446 | 1.063726 | 1.063726 | 0.9851189
29 | Holden15 | 1.171528 | 0.9549202 | 0.9549202 | 0.8309473 | 0.8309473 | 0.7062871 | 1.37081 | 1.046941 | 0.8309473 | 1.171528 | 1.063224 | 1.063224 | 0.9442451 | 0.9857985 | 0.9857985 | 0.9470857 | 0.9470857 | 1.013572
30 | Ring Perpendicular to ND | 3.416509 | 0.005367991 | 0.005367991 | 5.395102 | 5.395102 | 3.360531 | 0.001277082 | 0.000512487 | 5.395102 | 3.416509 | 1.710939 | 1.710939 | 2.260803 | 2.938993 | 2.938993 | 3.55302 | 3.55302 | 2.029883
31 | Ring Perpendicular to RD | 3.569455 | 7.157138 | 7.157138 | 3.57894 | 3.57894 | 0.002526618 | 10.71077 | -0.0071778 | 3.57894 | 3.569455 | 5.363297 | 5.363297 | 3.576373 | 4.768511 | 4.768511 | 4.471118 | 4.471118 | 4.168609
32 | Ring Perpendicular to TD | 0.2202203 | -0.0019661197 | -0.0019661197 | 6.782522 | 6.782522 | 0.004359355 | -0.008946837 | 0.5384407 | 6.782522 | 0.2202203 | 0.1091271 | 0.1091271 | 0.0742045 | 2.333592 | 2.333592 | 3.445824 | 3.445824 | 1.255772
33 | Rotation-90detTilt | 0.5141358 | 0.523195 | 0.523195 | 0.3837131 | 0.3837131 | 0.4612288 | 0.4462407 | 0.4638329 | 0.3837131 | 0.5141358 | 0.5186654 | 0.5186654 | 0.4995199 | 0.4736813 | 0.4736813 | 0.4511892 | 0.4511892 | 0.4653911
34 | HexGrid-90degTilt2.5degRes | 0.9850123 | 0.9582786 | 0.9582786 | 1.012374 | 1.012374 | 0.9943991 | 1.042398 | 1.014027 | 1.012374 | 0.9850123 | 0.9716454 | 0.9716454 | 0.97923 | 0.9852217 | 0.9852217 | 0.9920098 | 0.9920098 | 1.001082
35 | HexGrid-90degTilt5degRes | 1.055006 | 0.9705211 | 0.9705211 | 1.074298 | 1.074298 | 1.02839 | 1.032735 | 1.007091 | 1.074298 | 1.055006 | 1.012763 | 1.012763 | 1.017972 | 1.033275 | 1.033275 | 1.043531 | 1.043531 | 1.028007
36 | HexGrid-90degTilt10degRes | 0.7592887 | 0.7912021 | 0.7912021 | 1.462671 | 1.462671 | 0.5788165 | 0.3508543 | 0.7799497 | 1.462671 | 0.7592887 | 0.7752454 | 0.7752454 | 0.7097691 | 1.004387 | 1.004387 | 1.118958 | 1.118958 | 0.7871304
37 | HexGrid-90degTilt15degRes | 0.3777137 | 2.323447 | 2.323447 | 0.5365879 | 0.5365879 | 0.612612 | 1.415311 | 0.5480456 | 0.5365879 | 0.3777137 | 1.35058 | 1.35058 | 1.104591 | 1.07925 | 1.07925 | 0.9435842 | 0.9435842 | 0.968953
38 | RotRing Axis-Y Res-5.0 Theta-2.84623415 OmegaMax-90 | 1.048158 | 0.8127938 | 0.8127938 | 0.9468651 | 0.9468651 | 0.804264 | 1.737927 | 0.9784465 | 0.9468651 | 1.048158 | 0.9304757 | 0.9304757 | 0.8884051 | 0.9359389 | 0.9359389 | 0.9386704 | 0.9386704 | 1.054742
39 | RotRing Axis-Y Res-5.0 Theta-2.84623415 OmegaMax-60 Weighted | 0.994958 | 0.8620711 | 0.8620711 | 1.078096 | 1.078096 | 0.9795923 | 0.7787701 | 1.00763 | 1.078096 | 0.994958 | 0.9285146 | 0.9285146 | 0.9455405 | 0.9783751 | 0.9783751 | 1.003305 | 1.003305 | 0.9501862
40 | RotRing Axis-Y Res-5.0 Theta-2.84623415 OmegaMax-30 | 1.63329 | 1.324314 | 1.324314 | 0.4148698 | 0.4148698 | 0.884968 | 0.5612142 | 0.9530911 | 0.4148698 | 1.63329 | 1.478802 | 1.478802 | 1.280857 | 1.124158 | 1.124158 | 0.946836 | 0.946836 | 0.9619579