## Alpha2F-HW05
| 0 | 1 | 2 | 3 | 4 | 5 | 6 | 7 | 8 | 9 | 10 | 11 | 12 | 13 | 14 | 15 | 16 | 17 | 18
0 | HKL | [4, 0, 0] | [2, 1, 1] | [2, 0, 0] | [2, 2, 0] | [3, 1, 0] | [2, 2, 2] | [1, 1, 0] | [3, 2, 1] | 1Pair-A | 1Pair-B | 2Pairs-A | 2Pairs-B | 3Pairs-A | 3Pairs-B | 3Pairs-C | 4Pairs | 5A4F | MaxUnique
1 | EA_5 | 0.8892196 | 1.077148 | 0.8892196 | 0.8991658 | 0.9731119 | 0.8108834 | 0.8991658 | 0.9028288 | 0.8991658 | 1.077148 | 0.9831838 | 0.9831838 | 0.9798265 | 0.9551778 | 0.9551778 | 0.9411748 | 0.9411748 | 0.9253929
2 | EA_2.5 | 0.9199668 | 1.070489 | 0.9199668 | 0.8826265 | 0.981407 | 0.8367152 | 0.8826265 | 0.9232174 | 0.8826265 | 1.070489 | 0.995228 | 0.995228 | 0.990621 | 0.9576941 | 0.9576941 | 0.9389272 | 0.9389272 | 0.935737
3 | EA_10 | 0.8129331 | 1.105357 | 0.8129331 | 0.9576088 | 0.9625135 | 0.7997644 | 0.9576088 | 0.8733053 | 0.9576088 | 1.105357 | 0.9591448 | 0.9591448 | 0.9602677 | 0.9586328 | 0.9586328 | 0.9583768 | 0.9583768 | 0.9185803
4 | EA_15 | 0.8150119 | 1.292147 | 0.8150119 | 1.266994 | 0.9759808 | 1.010031 | 1.266994 | 0.7801285 | 1.266994 | 1.292147 | 1.05358 | 1.05358 | 1.027713 | 1.124718 | 1.124718 | 1.160287 | 1.160287 | 1.023382
5 | RizzieSpiral_2.5 | 0.0004600669 | 0.9699339 | 0.0004600669 | 2.44045 | 0.04184543 | 0.01947044 | 2.44045 | 1.118308 | 2.44045 | 0.9699339 | 0.485197 | 0.485197 | 0.3374131 | 1.136948 | 1.136948 | 1.462823 | 1.462823 | 0.7650779
6 | RizzieSpiral_5 | 0.0004942304 | 0.9679336 | 0.0004942304 | 2.483808 | 0.04157514 | 0.01934945 | 2.483808 | 1.112969 | 2.483808 | 0.9679336 | 0.4842139 | 0.4842139 | 0.3366677 | 1.150745 | 1.150745 | 1.484011 | 1.484011 | 0.7710216
7 | RizzieSpiral_10 | 0.0005147243 | 0.9691632 | 0.0005147243 | 2.483763 | 0.04117796 | 0.01926727 | 2.483763 | 1.109909 | 2.483763 | 0.9691632 | 0.4848389 | 0.4848389 | 0.3369519 | 1.151147 | 1.151147 | 1.484301 | 1.484301 | 0.7706326
8 | RizzieSpiral_15 | 0.0005779011 | 0.9640605 | 0.0005779011 | 2.726055 | 0.03984636 | 0.0189356 | 2.726055 | 1.094766 | 2.726055 | 0.9640605 | 0.4823192 | 0.4823192 | 0.3348282 | 1.230231 | 1.230231 | 1.604187 | 1.604187 | 0.8073735
9 | CLR_5 | 0.9546101 | 1.02658 | 0.9546101 | 1.027142 | 1.034258 | 0.9533605 | 1.027142 | 0.9665965 | 1.027142 | 1.02658 | 0.9905951 | 0.9905951 | 1.005149 | 1.002777 | 1.002777 | 1.008869 | 1.008869 | 0.9937579
10 | CLR_2.5 | 0.9725463 | 1.018852 | 0.9725463 | 1.020362 | 1.012951 | 0.9770637 | 1.020362 | 0.9841622 | 1.020362 | 1.018852 | 0.9956991 | 0.9956991 | 1.00145 | 1.00392 | 1.00392 | 1.00803 | 1.00803 | 0.9976562
11 | CLR_10 | 0.9037187 | 1.055902 | 0.9037187 | 1.065749 | 1.065935 | 0.9407303 | 1.065749 | 0.9790502 | 1.065749 | 1.055902 | 0.9798102 | 0.9798102 | 1.008518 | 1.008457 | 1.008457 | 1.02278 | 1.02278 | 1.001848
12 | CLR_15 | 1.047111 | 1.47599 | 1.047111 | 1.184811 | 1.084258 | 1.223761 | 1.184811 | 0.7552449 | 1.184811 | 1.47599 | 1.26155 | 1.26155 | 1.202453 | 1.23597 | 1.23597 | 1.223181 | 1.223181 | 1.128529
13 | BT8Hex_2.5 | 0.9452564 | 1.046219 | 0.9452564 | 1.040041 | 1.033074 | 0.9754193 | 1.040041 | 0.9592078 | 1.040041 | 1.046219 | 0.9957376 | 0.9957376 | 1.008183 | 1.010505 | 1.010505 | 1.017889 | 1.017889 | 0.9998695
14 | BT8Hex_5 | 0.8636529 | 1.04984 | 0.8636529 | 1.093229 | 1.111665 | 0.9226603 | 1.093229 | 0.9457823 | 1.093229 | 1.04984 | 0.9567466 | 0.9567466 | 1.008386 | 1.002241 | 1.002241 | 1.024988 | 1.024988 | 0.997805
15 | BT8Hex_10 | 1.079106 | 1.193793 | 1.079106 | 1.030078 | 1.189037 | 0.9647231 | 1.030078 | 0.7578918 | 1.030078 | 1.193793 | 1.136449 | 1.136449 | 1.153979 | 1.100992 | 1.100992 | 1.083264 | 1.083264 | 1.035771
16 | BT8Hex_15 | 0.343291 | 1.891272 | 0.343291 | 1.814695 | 1.537527 | 0.6405722 | 1.814695 | 0.5243746 | 1.814695 | 1.891272 | 1.117281 | 1.117281 | 1.257363 | 1.349753 | 1.349753 | 1.465988 | 1.465988 | 1.125289
17 | Spiral2.5 | 0.9989718 | 1.000241 | 0.9989718 | 1.003985 | 0.9987413 | 0.9993843 | 1.003985 | 0.9989629 | 1.003985 | 1.000241 | 0.9996064 | 0.9996064 | 0.999318 | 1.001066 | 1.001066 | 1.001796 | 1.001796 | 1.000048
18 | Spiral5 | 0.9959635 | 0.9998976 | 0.9959635 | 1.017376 | 0.9968951 | 1.003246 | 1.017376 | 0.9983254 | 1.017376 | 0.9998976 | 0.9979306 | 0.9979306 | 0.9975854 | 1.004413 | 1.004413 | 1.007653 | 1.007653 | 1.001951
19 | Spiral7.5 | 1.001072 | 1.015685 | 1.001072 | 1.062678 | 1.00032 | 1.000389 | 1.062678 | 0.9955709 | 1.062678 | 1.015685 | 1.008379 | 1.008379 | 1.005693 | 1.026478 | 1.026478 | 1.035528 | 1.035528 | 1.012619
20 | Spiral10 | 0.9877628 | 0.9951244 | 0.9877628 | 1.079682 | 0.9994983 | 0.9985026 | 1.079682 | 0.996617 | 1.079682 | 0.9951244 | 0.9914436 | 0.9914436 | 0.9941285 | 1.020857 | 1.020857 | 1.035563 | 1.035563 | 1.009531
21 | Spiral15 | 0.8024607 | 0.9912042 | 0.8024607 | 1.159501 | 1.041024 | 1.104783 | 1.159501 | 0.981634 | 1.159501 | 0.9912042 | 0.8968324 | 0.8968324 | 0.9448963 | 0.9843886 | 0.9843886 | 1.028167 | 1.028167 | 1.013435
22 | OffsetF45 | 0.08295033 | 1.872202 | 0.08295033 | 1.291664 | 1.204496 | 0.05449476 | 1.291664 | 0.8970324 | 1.291664 | 1.872202 | 0.9775761 | 0.9775761 | 1.053216 | 1.082272 | 1.082272 | 1.13462 | 1.13462 | 0.9004733
23 | OffsetA45 | 1.985365 | 0.4352659 | 1.985365 | 0.8209179 | 0.5522789 | 2.18004 | 0.8209179 | 0.6965457 | 0.8209179 | 0.4352659 | 1.210315 | 1.210315 | 0.9909699 | 1.080516 | 1.080516 | 1.015617 | 1.015617 | 1.111736
24 | OffsetFTD | 3.833118 | 0.9216396 | 3.833118 | 0.0008001724 | 1.892634 | 1.56755 | 0.0008001724 | 0.4589249 | 0.0008001724 | 0.9216396 | 2.377379 | 2.377379 | 2.215797 | 1.585186 | 1.585186 | 1.18909 | 1.18909 | 1.445778
25 | OffsetATD | 0.003550614 | 1.254773 | 0.003550614 | 0.659197 | 1.037479 | 0.000180465 | 0.659197 | 1.510633 | 0.659197 | 1.254773 | 0.6291618 | 0.6291618 | 0.7652676 | 0.6391735 | 0.6391735 | 0.6441794 | 0.6441794 | 0.7443021
26 | Holden2.5 | 0.2384381 | 1.619276 | 0.2384381 | 1.569791 | 1.643415 | 0.3408806 | 1.569791 | 0.4221731 | 1.569791 | 1.619276 | 0.9288572 | 0.9288572 | 1.167043 | 1.142502 | 1.142502 | 1.249324 | 1.249324 | 0.972329
27 | Holden5 | 0.4740073 | 1.434299 | 0.4740073 | 1.346218 | 1.425238 | 0.5132317 | 1.346218 | 0.5942403 | 1.346218 | 1.434299 | 0.9541533 | 0.9541533 | 1.111181 | 1.084842 | 1.084842 | 1.150186 | 1.150186 | 0.9645391
28 | Holden10 | 0.9482473 | 1.05907 | 0.9482473 | 0.9246361 | 0.9891665 | 0.863192 | 0.9246361 | 0.9370252 | 0.9246361 | 1.05907 | 1.003659 | 1.003659 | 0.9988278 | 0.9773177 | 0.9773177 | 0.9641473 | 0.9641473 | 0.9535562
29 | Holden15 | 0.7524608 | 1.14829 | 0.7524608 | 0.7151968 | 0.941735 | 0.9078662 | 0.7151968 | 0.9534304 | 0.7151968 | 1.14829 | 0.9503753 | 0.9503753 | 0.9474952 | 0.8719825 | 0.8719825 | 0.8327861 | 0.8327861 | 0.9031632
30 | Ring Perpendicular to ND | 0.002334097 | 1.779105 | 0.002334097 | 2.189919 | 1.835215 | 0.1656565 | 2.189919 | 0.2461711 | 2.189919 | 1.779105 | 0.8907198 | 0.8907198 | 1.205552 | 1.323786 | 1.323786 | 1.540319 | 1.540319 | 1.0364
31 | Ring Perpendicular to RD | 3.40678 | 1.730265 | 3.40678 | 1.704684 | 0.03230686 | 5.183446 | 1.704684 | 0.12888 | 1.704684 | 1.730265 | 2.568522 | 2.568522 | 1.723117 | 2.280576 | 2.280576 | 2.136603 | 2.136603 | 2.03106
32 | Ring Perpendicular to TD | 0.0008725682 | 0.9317217 | 0.0008725682 | 2.926764 | 0.03975178 | 0.01703581 | 2.926764 | 1.012135 | 2.926764 | 0.9317217 | 0.4662971 | 0.4662971 | 0.3241153 | 1.286453 | 1.286453 | 1.696531 | 1.696531 | 0.8213801
33 | Rotation-90detTilt | 0.4788723 | 0.9955997 | 0.4788723 | 0.4202202 | 0.4950931 | 0.4319625 | 0.4202202 | 0.4858462 | 0.4202202 | 0.9955997 | 0.737236 | 0.737236 | 0.6565217 | 0.6315641 | 0.6315641 | 0.5787281 | 0.5787281 | 0.5512656
34 | HexGrid-90degTilt2.5degRes | 1.000258 | 0.993765 | 1.000258 | 0.988936 | 0.9917309 | 1.003827 | 0.988936 | 0.9989631 | 0.988936 | 0.993765 | 0.9970116 | 0.9970116 | 0.9952513 | 0.9943197 | 0.9943197 | 0.9929738 | 0.9929738 | 0.9962467
35 | HexGrid-90degTilt5degRes | 0.9985944 | 1.020496 | 0.9985944 | 1.017274 | 1.010454 | 1.000377 | 1.017274 | 0.995617 | 1.017274 | 1.020496 | 1.009545 | 1.009545 | 1.009848 | 1.012121 | 1.012121 | 1.013409 | 1.013409 | 1.007135
36 | HexGrid-90degTilt10degRes | 0.9905536 | 0.9524776 | 0.9905536 | 1.088435 | 0.9249354 | 0.9574631 | 1.088435 | 0.9603547 | 1.088435 | 0.9524776 | 0.9715156 | 0.9715156 | 0.9559888 | 1.010489 | 1.010489 | 1.029975 | 1.029975 | 0.9790365
37 | HexGrid-90degTilt15degRes | 1.228794 | 0.8638777 | 1.228794 | 0.8573195 | 0.8887974 | 1.084118 | 0.8573195 | 0.8641424 | 0.8573195 | 0.8638777 | 1.046336 | 1.046336 | 0.9938231 | 0.9833305 | 0.9833305 | 0.9518278 | 0.9518278 | 0.9645081
38 | RotRing Axis-Y Res-5.0 Theta-2.84623415 OmegaMax-90 | 0.8462768 | 1.045692 | 0.8462768 | 0.9131632 | 0.8043994 | 1.6695 | 0.9131632 | 0.9955015 | 0.9131632 | 1.045692 | 0.9459846 | 0.9459846 | 0.8987895 | 0.9350441 | 0.9350441 | 0.9295739 | 0.9295739 | 1.045755
39 | RotRing Axis-Y Res-5.0 Theta-2.84623415 OmegaMax-60 Weighted | 0.9582845 | 1.001681 | 0.9582845 | 1.061105 | 0.9708561 | 0.8422373 | 1.061105 | 1.01417 | 1.061105 | 1.001681 | 0.9799826 | 0.9799826 | 0.9769404 | 1.007023 | 1.007023 | 1.020544 | 1.020544 | 0.9747222
40 | RotRing Axis-Y Res-5.0 Theta-2.84623415 OmegaMax-30 | 1.393903 | 1.487704 | 1.393903 | 0.4531203 | 0.9038541 | 0.9517459 | 0.4531203 | 1.000752 | 0.4531203 | 1.487704 | 1.440803 | 1.440803 | 1.26182 | 1.111576 | 1.111576 | 0.9469619 | 0.9469619 | 1.031847