## Alpha2F-HW10
| 0 | 1 | 2 | 3 | 4 | 5 | 6 | 7 | 8 | 9 | 10 | 11 | 12 | 13 | 14 | 15 | 16 | 17 | 18
0 | HKL | [1, 1, 0] | [3, 1, 0] | [2, 2, 2] | [3, 2, 1] | [2, 1, 1] | [4, 0, 0] | [2, 0, 0] | [2, 2, 0] | 1Pair-A | 1Pair-B | 2Pairs-A | 2Pairs-B | 3Pairs-A | 3Pairs-B | 3Pairs-C | 4Pairs | 5A4F | MaxUnique
1 | EA_5 | 0.884538 | 1.038181 | 0.8527971 | 0.9778375 | 1.081165 | 0.9413691 | 0.9413691 | 0.884538 | 0.884538 | 1.081165 | 1.011267 | 1.011267 | 1.020238 | 0.9690241 | 0.9690241 | 0.9479026 | 0.9479026 | 0.962648
2 | EA_2.5 | 0.8869471 | 1.04101 | 0.8683519 | 0.979706 | 1.069208 | 0.9655183 | 0.9655183 | 0.8869471 | 0.8869471 | 1.069208 | 1.017363 | 1.017363 | 1.025245 | 0.973891 | 0.973891 | 0.952155 | 0.952155 | 0.9684569
3 | EA_10 | 0.8822866 | 1.032359 | 0.8229917 | 0.9740681 | 1.103506 | 0.8960771 | 0.8960771 | 0.8822866 | 0.8822866 | 1.103506 | 0.9997917 | 0.9997917 | 1.010648 | 0.9606233 | 0.9606233 | 0.9410391 | 0.9410391 | 0.9518815
4 | EA_15 | 0.8847611 | 1.026419 | 0.7964436 | 0.9698231 | 1.125304 | 0.8543217 | 0.8543217 | 0.8847611 | 0.8847611 | 1.125304 | 0.9898127 | 0.9898127 | 1.002015 | 0.9547955 | 0.9547955 | 0.9372869 | 0.9372869 | 0.9428454
5 | RizzieSpiral_2.5 | 2.105441 | 0.3391189 | 0.7056985 | 1.314529 | 1.008132 | 0.01322715 | 0.01322715 | 2.105441 | 2.105441 | 1.008132 | 0.5106798 | 0.5106798 | 0.4534928 | 1.042267 | 1.042267 | 1.30806 | 1.30806 | 0.9143577
6 | RizzieSpiral_5 | 2.107725 | 0.3405662 | 0.7022328 | 1.311794 | 1.009876 | 0.01379703 | 0.01379703 | 2.107725 | 2.107725 | 1.009876 | 0.5118364 | 0.5118364 | 0.4547464 | 1.043799 | 1.043799 | 1.309781 | 1.309781 | 0.9143319
7 | RizzieSpiral_10 | 2.100878 | 0.3415774 | 0.7003731 | 1.310328 | 1.014475 | 0.01444663 | 0.01444663 | 2.100878 | 2.100878 | 1.014475 | 0.5144609 | 0.5144609 | 0.456833 | 1.043267 | 1.043267 | 1.307669 | 1.307669 | 0.9136797
8 | RizzieSpiral_15 | 2.137968 | 0.3398015 | 0.6914853 | 1.301739 | 1.014622 | 0.01548205 | 0.01548205 | 2.137968 | 2.137968 | 1.014622 | 0.5150521 | 0.5150521 | 0.4566352 | 1.056024 | 1.056024 | 1.32651 | 1.32651 | 0.9168497
9 | CLR_5 | 1.003703 | 1.012344 | 0.9803592 | 0.9939733 | 1.002138 | 0.9721956 | 0.9721956 | 1.003703 | 1.003703 | 1.002138 | 0.9871668 | 0.9871668 | 0.9955591 | 0.9926789 | 0.9926789 | 0.9954349 | 0.9954349 | 0.9941188
10 | CLR_2.5 | 1.00249 | 1.003243 | 0.9920939 | 0.9982424 | 1.004202 | 0.9825988 | 0.9825988 | 1.00249 | 1.00249 | 1.004202 | 0.9934002 | 0.9934002 | 0.9966811 | 0.9964301 | 0.9964301 | 0.9979451 | 0.9979451 | 0.9971449
11 | CLR_10 | 0.9995489 | 1.011636 | 0.9710883 | 0.9967053 | 1.0158 | 0.9371681 | 0.9371681 | 0.9995489 | 0.9995489 | 1.0158 | 0.9764842 | 0.9764842 | 0.9882015 | 0.9841724 | 0.9841724 | 0.9880166 | 0.9880166 | 0.9886578
12 | CLR_15 | 0.9918821 | 1.035964 | 0.9605329 | 0.9779867 | 1.023934 | 0.9235725 | 0.9235725 | 0.9918821 | 0.9918821 | 1.023934 | 0.9737531 | 0.9737531 | 0.9944902 | 0.9797961 | 0.9797961 | 0.9828176 | 0.9828176 | 0.9856454
13 | BT8Hex_2.5 | 0.9978646 | 1.014267 | 0.9863447 | 0.991896 | 1.007619 | 0.9704882 | 0.9704882 | 0.9978646 | 0.9978646 | 1.007619 | 0.9890537 | 0.9890537 | 0.9974582 | 0.9919907 | 0.9919907 | 0.9934591 | 0.9934591 | 0.9947466
14 | BT8Hex_5 | 0.9972828 | 1.027887 | 0.9723677 | 0.9853475 | 1.012454 | 0.9466715 | 0.9466715 | 0.9972828 | 0.9972828 | 1.012454 | 0.9795628 | 0.9795628 | 0.9956708 | 0.9854695 | 0.9854695 | 0.9884228 | 0.9884228 | 0.990335
15 | BT8Hex_10 | 0.9957061 | 1.055126 | 0.9409609 | 0.9678783 | 1.029935 | 0.8951761 | 0.8951761 | 0.9957061 | 0.9957061 | 1.029935 | 0.9625556 | 0.9625556 | 0.9934124 | 0.9736058 | 0.9736058 | 0.9791308 | 0.9791308 | 0.9807971
16 | BT8Hex_15 | 1.055567 | 1.108791 | 0.8840252 | 0.9159224 | 1.089014 | 0.7675808 | 0.7675808 | 1.055567 | 1.055567 | 1.089014 | 0.9282974 | 0.9282974 | 0.9884621 | 0.9707205 | 0.9707205 | 0.9919321 | 0.9919321 | 0.9701501
17 | Spiral2.5 | 0.9999289 | 0.9998489 | 0.9988393 | 0.999811 | 1.000807 | 0.9991969 | 0.9991969 | 0.9999289 | 0.9999289 | 1.000807 | 1.000002 | 1.000002 | 0.999951 | 0.9999777 | 0.9999777 | 0.9999655 | 0.9999655 | 0.9997387
18 | Spiral5 | 1.002017 | 0.9991292 | 0.997874 | 0.9993888 | 1.00158 | 0.9974021 | 0.9974021 | 1.002017 | 1.002017 | 1.00158 | 0.9994912 | 0.9994912 | 0.9993705 | 1.000333 | 1.000333 | 1.000754 | 1.000754 | 0.9995652
19 | Spiral7.5 | 1.005676 | 0.9995226 | 0.9954274 | 0.9990218 | 1.001107 | 0.9969507 | 0.9969507 | 1.005676 | 1.005676 | 1.001107 | 0.9990289 | 0.9990289 | 0.9991934 | 1.001245 | 1.001245 | 1.002353 | 1.002353 | 0.9996176
20 | Spiral10 | 1.008189 | 0.9986601 | 0.9912178 | 0.9979047 | 1.003552 | 0.9917196 | 0.9917196 | 1.008189 | 1.008189 | 1.003552 | 0.9976359 | 0.9976359 | 0.9979773 | 1.001154 | 1.001154 | 1.002912 | 1.002912 | 0.9985406
21 | Spiral15 | 1.02413 | 0.9976425 | 0.9822748 | 0.9960358 | 1.002309 | 0.9848035 | 0.9848035 | 1.02413 | 1.02413 | 1.002309 | 0.9935564 | 0.9935564 | 0.9949185 | 1.003748 | 1.003748 | 1.008843 | 1.008843 | 0.997866
22 | OffsetF45 | 1.011438 | 1.098859 | 0.5443522 | 1.048333 | 1.170289 | 0.6318281 | 0.6318281 | 1.011438 | 1.011438 | 1.170289 | 0.9010587 | 0.9010587 | 0.9669921 | 0.9378518 | 0.9378518 | 0.9562483 | 0.9562483 | 0.9175166
23 | OffsetA45 | 1.106738 | 0.9678898 | 1.409996 | 0.8927995 | 0.7270118 | 1.403909 | 1.403909 | 1.106738 | 1.106738 | 0.7270118 | 1.06546 | 1.06546 | 1.032937 | 1.079219 | 1.079219 | 1.086099 | 1.086099 | 1.084724
24 | OffsetFTD | 0.115897 | 1.284674 | 2.036671 | 0.7350676 | 1.044449 | 2.531628 | 2.531628 | 0.115897 | 0.115897 | 1.044449 | 1.788038 | 1.788038 | 1.62025 | 1.230658 | 1.230658 | 0.9519677 | 0.9519677 | 1.291398
25 | OffsetATD | 1.025912 | 0.9814837 | 0.1609494 | 1.164496 | 1.138845 | 0.3089586 | 0.3089586 | 1.025912 | 1.025912 | 1.138845 | 0.7239019 | 0.7239019 | 0.8097625 | 0.8245719 | 0.8245719 | 0.8749069 | 0.8749069 | 0.7967741
26 | Holden2.5 | 0.9261575 | 1.256072 | 0.7322228 | 0.8679068 | 1.112646 | 0.5702013 | 0.5702013 | 0.9261575 | 0.9261575 | 1.112646 | 0.8414239 | 0.8414239 | 0.97964 | 0.8696684 | 0.8696684 | 0.8837907 | 0.8837907 | 0.9108679
27 | Holden5 | 0.9155703 | 1.185187 | 0.7815954 | 0.9053591 | 1.09458 | 0.7086172 | 0.7086172 | 0.9155703 | 0.9155703 | 1.09458 | 0.9015985 | 0.9015985 | 0.996128 | 0.9062558 | 0.9062558 | 0.9085844 | 0.9085844 | 0.9318182
28 | Holden10 | 0.8995179 | 1.043529 | 0.8806747 | 0.9799724 | 1.056846 | 0.9850084 | 0.9850084 | 0.8995179 | 0.8995179 | 1.056846 | 1.020927 | 1.020927 | 1.028461 | 0.9804576 | 0.9804576 | 0.9602227 | 0.9602227 | 0.9742581
29 | Holden15 | 0.8003959 | 1.043252 | 0.8550655 | 0.9929812 | 1.123794 | 0.8586187 | 0.8586187 | 0.8003959 | 0.8003959 | 1.123794 | 0.9912064 | 0.9912064 | 1.008555 | 0.9276029 | 0.9276029 | 0.8958012 | 0.8958012 | 0.9456846
30 | Ring Perpendicular to ND | 1.029548 | 1.309239 | 0.6729816 | 0.8272281 | 1.115868 | 0.4253372 | 0.4253372 | 1.029548 | 1.029548 | 1.115868 | 0.7706027 | 0.7706027 | 0.9501482 | 0.8569179 | 0.8569179 | 0.9000754 | 0.9000754 | 0.8967004
31 | Ring Perpendicular to RD | 0.8670747 | 0.5717743 | 2.723253 | 0.8331464 | 1.181995 | 1.719794 | 1.719794 | 0.8670747 | 0.8670747 | 1.181995 | 1.450894 | 1.450894 | 1.157854 | 1.256288 | 1.256288 | 1.158984 | 1.158984 | 1.316173
32 | Ring Perpendicular to TD | 2.081048 | 0.3803015 | 0.636549 | 1.263543 | 1.044831 | 0.02484132 | 0.02484132 | 2.081048 | 2.081048 | 1.044831 | 0.534836 | 0.534836 | 0.4833245 | 1.05024 | 1.05024 | 1.307942 | 1.307942 | 0.9051855
33 | Rotation-90detTilt | 0.4529516 | 0.9716817 | 0.4543952 | 0.9129757 | 1.48269 | 0.5847817 | 0.5847817 | 0.4529516 | 0.4529516 | 1.48269 | 1.033736 | 1.033736 | 1.013051 | 0.8401412 | 0.8401412 | 0.7433438 | 0.7433438 | 0.8099127
34 | HexGrid-90degTilt2.5degRes | 0.9954163 | 0.9992204 | 1.003748 | 0.9996322 | 1.000294 | 1.000497 | 1.000497 | 0.9954163 | 0.9954163 | 1.000294 | 1.000396 | 1.000396 | 1.000004 | 0.9987358 | 0.9987358 | 0.9979059 | 0.9979059 | 0.9998013
35 | HexGrid-90degTilt5degRes | 1.00537 | 1.001146 | 0.9914504 | 1.000527 | 1.00302 | 0.9973677 | 0.9973677 | 1.00537 | 1.00537 | 1.00302 | 1.000194 | 1.000194 | 1.000511 | 1.001919 | 1.001919 | 1.002782 | 1.002782 | 0.9998135
36 | HexGrid-90degTilt10degRes | 0.9964649 | 1.000169 | 1.008538 | 0.9943768 | 0.9963529 | 0.9915095 | 0.9915095 | 0.9964649 | 0.9964649 | 0.9963529 | 0.9939312 | 0.9939312 | 0.9960104 | 0.9947758 | 0.9947758 | 0.995198 | 0.995198 | 0.9979019
37 | HexGrid-90degTilt15degRes | 0.9467398 | 1.005697 | 1.020622 | 0.9891594 | 1.001251 | 0.9856183 | 0.9856183 | 0.9467398 | 0.9467398 | 1.001251 | 0.9934347 | 0.9934347 | 0.9975222 | 0.9778698 | 0.9778698 | 0.9700873 | 0.9700873 | 0.9915147
38 | RotRing Axis-Y Res-5.0 Theta-2.84623415 OmegaMax-90 | 0.9308502 | 0.8319927 | 1.501175 | 1.042753 | 1.086692 | 0.8274196 | 0.8274196 | 0.9308502 | 0.9308502 | 1.086692 | 0.9570557 | 0.9570557 | 0.9153681 | 0.9483206 | 0.9483206 | 0.943953 | 0.943953 | 1.036814
39 | RotRing Axis-Y Res-5.0 Theta-2.84623415 OmegaMax-60 Weighted | 1.045142 | 0.9919713 | 0.9132912 | 1.010523 | 0.9986067 | 0.9635367 | 0.9635367 | 1.045142 | 1.045142 | 0.9986067 | 0.9810717 | 0.9810717 | 0.9847049 | 1.002429 | 1.002429 | 1.013107 | 1.013107 | 0.9871786
40 | RotRing Axis-Y Res-5.0 Theta-2.84623415 OmegaMax-30 | 0.5968683 | 0.9977015 | 1.196007 | 1.002186 | 1.23312 | 1.223378 | 1.223378 | 0.5968683 | 0.5968683 | 1.23312 | 1.228249 | 1.228249 | 1.1514 | 1.017788 | 1.017788 | 0.9125584 | 0.9125584 | 1.041543