## Alpha2F-HW15
| 0 | 1 | 2 | 3 | 4 | 5 | 6 | 7 | 8 | 9 | 10 | 11 | 12 | 13 | 14 | 15 | 16 | 17 | 18
0 | HKL | [2, 0, 0] | [2, 2, 0] | [4, 0, 0] | [2, 1, 1] | [3, 2, 1] | [3, 1, 0] | [2, 2, 2] | [1, 1, 0] | 1Pair-A | 1Pair-B | 2Pairs-A | 2Pairs-B | 3Pairs-A | 3Pairs-B | 3Pairs-C | 4Pairs | 5A4F | MaxUnique
1 | EA_5 | 1.027761 | 0.9231672 | 1.027761 | 1.017841 | 0.9845721 | 1.05876 | 0.9054168 | 0.9231672 | 0.9231672 | 1.017841 | 1.022801 | 1.022801 | 1.034787 | 0.9895896 | 0.9895896 | 0.972984 | 0.972984 | 0.9862529
2 | EA_2.5 | 1.035603 | 0.9273909 | 1.035603 | 1.014122 | 0.9842632 | 1.056382 | 0.9145343 | 0.9273909 | 0.9273909 | 1.014122 | 1.024863 | 1.024863 | 1.035369 | 0.9923721 | 0.9923721 | 0.9761268 | 0.9761268 | 0.988716
3 | EA_10 | 1.01297 | 0.9158842 | 1.01297 | 1.024671 | 0.9851359 | 1.063168 | 0.8877353 | 0.9158842 | 0.9158842 | 1.024671 | 1.018821 | 1.018821 | 1.033603 | 0.9845086 | 0.9845086 | 0.9673525 | 0.9673525 | 0.9815942
4 | EA_15 | 0.9992818 | 0.9099618 | 0.9992818 | 1.030775 | 0.9856354 | 1.067157 | 0.8707904 | 0.9099618 | 0.9099618 | 1.030775 | 1.015028 | 1.015028 | 1.032405 | 0.9800062 | 0.9800062 | 0.9624951 | 0.9624951 | 0.977267
5 | RizzieSpiral_2.5 | 0.151475 | 1.6534 | 0.151475 | 1.038146 | 1.221419 | 0.5292887 | 1.088742 | 1.6534 | 1.6534 | 1.038146 | 0.5948106 | 0.5948106 | 0.5729699 | 0.9476736 | 0.9476736 | 1.124105 | 1.124105 | 0.9470785
6 | RizzieSpiral_5 | 0.154131 | 1.651589 | 0.154131 | 1.038102 | 1.220301 | 0.5318965 | 1.084798 | 1.651589 | 1.651589 | 1.038102 | 0.5961166 | 0.5961166 | 0.5747099 | 0.9479407 | 0.9479407 | 1.123853 | 1.123853 | 0.9468031
7 | RizzieSpiral_10 | 0.1570464 | 1.646413 | 0.1570464 | 1.039532 | 1.219452 | 0.5343994 | 1.082924 | 1.646413 | 1.646413 | 1.039532 | 0.5982893 | 0.5982893 | 0.5769927 | 0.9476638 | 0.9476638 | 1.122351 | 1.122351 | 0.9466278
8 | RizzieSpiral_15 | 0.1608217 | 1.653141 | 0.1608217 | 1.036921 | 1.217403 | 0.5370171 | 1.072675 | 1.653141 | 1.653141 | 1.036921 | 0.5988716 | 0.5988716 | 0.5782534 | 0.9502949 | 0.9502949 | 1.126007 | 1.126007 | 0.9463301
9 | CLR_5 | 0.9946236 | 0.9995499 | 0.9946236 | 0.9987953 | 0.9982686 | 1.006355 | 0.9869692 | 0.9995499 | 0.9995499 | 0.9987953 | 0.9967094 | 0.9967094 | 0.9999247 | 0.9976563 | 0.9976563 | 0.9981297 | 0.9981297 | 0.997427
10 | CLR_2.5 | 0.9948083 | 0.9995366 | 0.9948083 | 1.000857 | 0.9999915 | 1.001341 | 0.9959754 | 0.9995366 | 0.9995366 | 1.000857 | 0.9978329 | 0.9978329 | 0.9990022 | 0.9984008 | 0.9984008 | 0.9986847 | 0.9986847 | 0.9987517
11 | CLR_10 | 0.9812177 | 0.9952755 | 0.9812177 | 1.004437 | 1.000579 | 1.004137 | 0.9882299 | 0.9952755 | 0.9952755 | 1.004437 | 0.9928275 | 0.9928275 | 0.9965974 | 0.9936435 | 0.9936435 | 0.9940515 | 0.9940515 | 0.9956462
12 | CLR_15 | 0.9928959 | 0.983231 | 0.9928959 | 1.001789 | 0.993445 | 1.021332 | 0.9707704 | 0.983231 | 0.983231 | 1.001789 | 0.9973426 | 0.9973426 | 1.005339 | 0.9926387 | 0.9926387 | 0.9902868 | 0.9902868 | 0.9939106
13 | BT8Hex_2.5 | 0.9966888 | 0.9939724 | 0.9966888 | 1.000694 | 0.9975529 | 1.007846 | 0.9895157 | 0.9939724 | 0.9939724 | 1.000694 | 0.9986914 | 0.9986914 | 1.001743 | 0.9971184 | 0.9971184 | 0.9963319 | 0.9963319 | 0.9977116
14 | BT8Hex_5 | 0.9950268 | 0.9894522 | 0.9950268 | 1.000708 | 0.9952368 | 1.014945 | 0.9795416 | 0.9894522 | 0.9894522 | 1.000708 | 0.9978674 | 0.9978674 | 1.00356 | 0.9950623 | 0.9950623 | 0.9936598 | 0.9936598 | 0.9958185
15 | BT8Hex_10 | 0.9881198 | 0.9778947 | 0.9881198 | 1.002798 | 0.9908233 | 1.028973 | 0.9614178 | 0.9778947 | 0.9778947 | 1.002798 | 0.9954589 | 0.9954589 | 1.00663 | 0.9896041 | 0.9896041 | 0.9866768 | 0.9866768 | 0.9916711
16 | BT8Hex_15 | 0.9749183 | 0.9728526 | 0.9749183 | 1.005696 | 0.9837609 | 1.044866 | 0.9449872 | 0.9728526 | 0.9728526 | 1.005696 | 0.990307 | 0.990307 | 1.008493 | 0.9844888 | 0.9844888 | 0.9815798 | 0.9815798 | 0.9878467
17 | Spiral2.5 | 0.9999155 | 0.9996326 | 0.9999155 | 1.000194 | 0.9999414 | 1.000306 | 0.9991992 | 0.9996326 | 0.9996326 | 1.000194 | 1.000055 | 1.000055 | 1.000139 | 0.9999141 | 0.9999141 | 0.9998437 | 0.9998437 | 0.9998649
18 | Spiral5 | 0.9993011 | 0.9998887 | 0.9993011 | 1.000341 | 0.9999267 | 1.000442 | 0.9980723 | 0.9998887 | 0.9998887 | 1.000341 | 0.9998208 | 0.9998208 | 1.000028 | 0.9998435 | 0.9998435 | 0.9998548 | 0.9998548 | 0.999662
19 | Spiral7.5 | 0.9991544 | 1.001117 | 0.9991544 | 0.9998563 | 0.9998559 | 1.000571 | 0.9967842 | 1.001117 | 1.001117 | 0.9998563 | 0.9995054 | 0.9995054 | 0.9998605 | 1.000043 | 1.000043 | 1.000311 | 1.000311 | 0.9995565
20 | Spiral10 | 0.9977333 | 1.000753 | 0.9977333 | 1.000423 | 0.9997221 | 1.0014 | 0.9936974 | 1.000753 | 1.000753 | 1.000423 | 0.9990783 | 0.9990783 | 0.9998521 | 0.9996365 | 0.9996365 | 0.9999156 | 0.9999156 | 0.9989548
21 | Spiral15 | 0.9959752 | 1.005611 | 0.9959752 | 0.9990906 | 0.9995835 | 1.00173 | 0.9875298 | 1.005611 | 1.005611 | 0.9990906 | 0.9975329 | 0.9975329 | 0.9989318 | 1.000226 | 1.000226 | 1.001572 | 1.001572 | 0.9982532
22 | OffsetF45 | 0.8719239 | 1.012461 | 0.8719239 | 1.019431 | 1.014843 | 1.031254 | 0.8129922 | 1.012461 | 1.012461 | 1.019431 | 0.9456772 | 0.9456772 | 0.9742028 | 0.9679386 | 0.9679386 | 0.9790693 | 0.9790693 | 0.9604842
23 | OffsetA45 | 1.167696 | 1.041519 | 1.167696 | 0.9287706 | 0.964377 | 1.005426 | 1.118067 | 1.041519 | 1.041519 | 0.9287706 | 1.048233 | 1.048233 | 1.033964 | 1.045995 | 1.045995 | 1.044876 | 1.044876 | 1.037643
24 | OffsetFTD | 1.854161 | 0.4099687 | 1.854161 | 1.043769 | 0.8593119 | 1.167458 | 1.568698 | 0.4099687 | 0.4099687 | 1.043769 | 1.448965 | 1.448965 | 1.355129 | 1.102633 | 1.102633 | 0.9294668 | 0.9294668 | 1.150561
25 | OffsetATD | 0.7021297 | 1.102089 | 0.7021297 | 1.014845 | 1.042165 | 1.034615 | 0.5578104 | 1.102089 | 1.102089 | 1.014845 | 0.8584872 | 0.8584872 | 0.9171964 | 0.9396878 | 0.9396878 | 0.980288 | 0.980288 | 0.9089422
26 | Holden2.5 | 0.9774566 | 0.8864694 | 0.9774566 | 1.005475 | 0.9528207 | 1.147926 | 0.8020427 | 0.8864694 | 0.8864694 | 1.005475 | 0.991466 | 0.991466 | 1.043619 | 0.9564671 | 0.9564671 | 0.9389677 | 0.9389677 | 0.9620318
27 | Holden5 | 0.9990455 | 0.9017896 | 0.9990455 | 1.007121 | 0.9631472 | 1.116803 | 0.8416716 | 0.9017896 | 0.9017896 | 1.007121 | 1.003083 | 1.003083 | 1.04099 | 0.9693188 | 0.9693188 | 0.9524365 | 0.9524365 | 0.9715964
28 | Holden10 | 1.041601 | 0.9345833 | 1.041601 | 1.009696 | 0.9838772 | 1.053986 | 0.9210364 | 0.9345833 | 0.9345833 | 1.009696 | 1.025649 | 1.025649 | 1.035095 | 0.9952935 | 0.9952935 | 0.9801159 | 0.9801159 | 0.9907968
29 | Holden15 | 0.9957675 | 0.8908641 | 0.9957675 | 1.036643 | 0.9891053 | 1.061106 | 0.908783 | 0.8908641 | 0.8908641 | 1.036643 | 1.016205 | 1.016205 | 1.031172 | 0.9744248 | 0.9744248 | 0.9535346 | 0.9535346 | 0.9803781
30 | Ring Perpendicular to ND | 0.9428676 | 0.9065157 | 0.9428676 | 0.9959017 | 0.9451279 | 1.16828 | 0.7544661 | 0.9065157 | 0.9065157 | 0.9959017 | 0.9693846 | 0.9693846 | 1.035683 | 0.9484283 | 0.9484283 | 0.9379502 | 0.9379502 | 0.9521931
31 | Ring Perpendicular to RD | 1.185664 | 0.7465819 | 1.185664 | 1.156176 | 1.008023 | 0.8050845 | 1.842902 | 0.7465819 | 0.7465819 | 1.156176 | 1.17092 | 1.17092 | 1.048975 | 1.029474 | 1.029474 | 0.958751 | 0.958751 | 1.124072
32 | Ring Perpendicular to TD | 0.2081514 | 1.597856 | 0.2081514 | 1.039957 | 1.197749 | 0.5890839 | 1.010065 | 1.597856 | 1.597856 | 1.039957 | 0.6240544 | 0.6240544 | 0.6123976 | 0.948655 | 0.948655 | 1.110955 | 1.110955 | 0.9404773
33 | Rotation-90detTilt | 1.001044 | 0.6241317 | 1.001044 | 1.1492 | 0.9611473 | 1.203841 | 0.6349879 | 0.6241317 | 0.6241317 | 1.1492 | 1.075122 | 1.075122 | 1.118028 | 0.9247919 | 0.9247919 | 0.8496268 | 0.8496268 | 0.9290586
34 | HexGrid-90degTilt2.5degRes | 1.000836 | 0.997648 | 1.000836 | 1.000746 | 0.9998849 | 1.000095 | 1.002184 | 0.997648 | 0.997648 | 1.000746 | 1.000791 | 1.000791 | 1.000559 | 0.9997433 | 0.9997433 | 0.9992194 | 0.9992194 | 1.000232
35 | HexGrid-90degTilt5degRes | 0.9985628 | 1.002338 | 0.9985628 | 0.9996289 | 1.000178 | 1.000346 | 0.9954466 | 1.002338 | 1.002338 | 0.9996289 | 0.9990958 | 0.9990958 | 0.9995125 | 1.000177 | 1.000177 | 1.000717 | 1.000717 | 0.9994166
36 | HexGrid-90degTilt10degRes | 1.001759 | 0.9928618 | 1.001759 | 1.0014 | 0.9984744 | 1.002571 | 1.004029 | 0.9928618 | 0.9928618 | 1.0014 | 1.00158 | 1.00158 | 1.00191 | 0.9986737 | 0.9986737 | 0.9972207 | 0.9972207 | 1.000183
37 | HexGrid-90degTilt15degRes | 1.007944 | 0.9702449 | 1.007944 | 1.006734 | 0.9963521 | 1.007626 | 1.018755 | 0.9702449 | 0.9702449 | 1.006734 | 1.007339 | 1.007339 | 1.007435 | 0.9949744 | 0.9949744 | 0.988792 | 0.988792 | 1.001276
38 | RotRing Axis-Y Res-5.0 Theta-2.84623415 OmegaMax-90 | 0.8332948 | 0.9675206 | 0.8332948 | 1.082934 | 1.049421 | 0.8651263 | 1.310347 | 0.9675206 | 0.9675206 | 1.082934 | 0.9581144 | 0.9581144 | 0.9271184 | 0.9612498 | 0.9612498 | 0.9628175 | 0.9628175 | 1.018107
39 | RotRing Axis-Y Res-5.0 Theta-2.84623415 OmegaMax-60 Weighted | 0.9772035 | 1.027899 | 0.9772035 | 0.99403 | 1.003672 | 0.9994333 | 0.9562232 | 1.027899 | 1.027899 | 0.99403 | 0.9856168 | 0.9856168 | 0.9902223 | 0.9997107 | 0.9997107 | 1.006758 | 1.006758 | 0.9930768
40 | RotRing Axis-Y Res-5.0 Theta-2.84623415 OmegaMax-30 | 1.125702 | 0.7702013 | 1.125702 | 1.085463 | 0.9892766 | 1.023071 | 1.150165 | 0.7702013 | 0.7702013 | 1.085463 | 1.105583 | 1.105583 | 1.078079 | 0.9937888 | 0.9937888 | 0.9378919 | 0.9378919 | 1.02398