## Alpha2F-HW35
| 0 | 1 | 2 | 3 | 4 | 5 | 6 | 7 | 8 | 9 | 10 | 11 | 12 | 13 | 14 | 15 | 16 | 17 | 18
0 | HKL | [4, 0, 0] | [2, 1, 1] | [2, 0, 0] | [2, 2, 0] | [3, 1, 0] | [2, 2, 2] | [1, 1, 0] | [3, 2, 1] | 1Pair-A | 1Pair-B | 2Pairs-A | 2Pairs-B | 3Pairs-A | 3Pairs-B | 3Pairs-C | 4Pairs | 5A4F | MaxUnique
1 | EA_5 | 1.01383 | 0.9965785 | 1.01383 | 0.9964775 | 1.007583 | 0.9908951 | 0.9964775 | 0.996549 | 0.9964775 | 0.9965785 | 1.005204 | 1.005204 | 1.005997 | 1.002295 | 1.002295 | 1.000841 | 1.000841 | 1.000319
2 | EA_2.5 | 1.013233 | 0.9967355 | 1.013233 | 0.9966131 | 1.00725 | 0.9913181 | 0.9966131 | 0.9966998 | 0.9966131 | 0.9967355 | 1.004984 | 1.004984 | 1.005739 | 1.002194 | 1.002194 | 1.000799 | 1.000799 | 1.000308
3 | EA_10 | 1.014962 | 0.9962791 | 1.014962 | 0.9962241 | 1.008217 | 0.9900879 | 0.9962241 | 0.996263 | 0.9962241 | 0.9962791 | 1.005621 | 1.005621 | 1.006486 | 1.002488 | 1.002488 | 1.000922 | 1.000922 | 1.000339
4 | EA_15 | 1.016016 | 0.9959982 | 1.016016 | 0.9959922 | 1.008807 | 0.9893296 | 0.9959922 | 0.9959964 | 0.9959922 | 0.9959982 | 1.006007 | 1.006007 | 1.00694 | 1.002669 | 1.002669 | 1.001 | 1.001 | 1.000357
5 | RizzieSpiral_2.5 | 0.8976852 | 1.023995 | 0.8976852 | 1.028429 | 0.944753 | 1.063142 | 1.028429 | 1.025288 | 1.028429 | 1.023995 | 0.9608401 | 0.9608401 | 0.9554778 | 0.9833698 | 0.9833698 | 0.9946347 | 0.9946347 | 0.9972154
6 | RizzieSpiral_5 | 0.8983378 | 1.023832 | 0.8983378 | 1.028266 | 0.945112 | 1.062707 | 1.028266 | 1.025125 | 1.028266 | 1.023832 | 0.9610848 | 0.9610848 | 0.9557606 | 0.9834786 | 0.9834786 | 0.9946755 | 0.9946755 | 0.9972299
7 | RizzieSpiral_10 | 0.8989636 | 1.023686 | 0.8989636 | 1.028091 | 0.9454495 | 1.062323 | 1.028091 | 1.02497 | 1.028091 | 1.023686 | 0.9613248 | 0.9613248 | 0.956033 | 0.9835801 | 0.9835801 | 0.9947078 | 0.9947078 | 0.9972472
8 | RizzieSpiral_15 | 0.8998761 | 1.023435 | 0.8998761 | 1.027904 | 0.945966 | 1.061642 | 1.027904 | 1.024738 | 1.027904 | 1.023435 | 0.9616555 | 0.9616555 | 0.9564257 | 0.9837383 | 0.9837383 | 0.9947797 | 0.9947797 | 0.9972601
9 | CLR_5 | 1.001126 | 0.9996943 | 1.001126 | 0.9997624 | 1.000635 | 0.9991717 | 0.9997624 | 0.9997141 | 0.9997624 | 0.9996943 | 1.00041 | 1.00041 | 1.000485 | 1.000194 | 1.000194 | 1.000086 | 1.000086 | 1.000017
10 | CLR_2.5 | 1.000184 | 0.9999461 | 1.000184 | 0.9999685 | 1.000106 | 0.999852 | 0.9999685 | 0.9999526 | 0.9999685 | 0.9999461 | 1.000065 | 1.000065 | 1.000079 | 1.000033 | 1.000033 | 1.000017 | 1.000017 | 1.000002
11 | CLR_10 | 1.000485 | 0.9998608 | 1.000485 | 0.9999112 | 1.000278 | 0.9996191 | 0.9999112 | 0.9998755 | 0.9999112 | 0.9998608 | 1.000173 | 1.000173 | 1.000208 | 1.000086 | 1.000086 | 1.000042 | 1.000042 | 1.000005
12 | CLR_15 | 1.003987 | 0.9989858 | 1.003987 | 0.9990345 | 1.002204 | 0.9972861 | 0.9990345 | 0.999 | 0.9990345 | 0.9989858 | 1.001487 | 1.001487 | 1.001726 | 1.000669 | 1.000669 | 1.000261 | 1.000261 | 1.000083
13 | BT8Hex_2.5 | 1.001441 | 0.999633 | 1.001441 | 0.9996522 | 1.000797 | 0.9990177 | 0.9996522 | 0.9996386 | 0.9996522 | 0.999633 | 1.000537 | 1.000537 | 1.000623 | 1.000242 | 1.000242 | 1.000094 | 1.000094 | 1.00003
14 | BT8Hex_5 | 1.002779 | 0.9992905 | 1.002779 | 0.9993316 | 1.001538 | 0.9981002 | 0.9993316 | 0.9993025 | 0.9993316 | 0.9992905 | 1.001035 | 1.001035 | 1.001203 | 1.000467 | 1.000467 | 1.000183 | 1.000183 | 1.000057
15 | BT8Hex_10 | 1.005332 | 0.9986434 | 1.005332 | 0.9987096 | 1.002948 | 0.9963697 | 0.9987096 | 0.9986627 | 0.9987096 | 0.9986434 | 1.001988 | 1.001988 | 1.002308 | 1.000895 | 1.000895 | 1.000349 | 1.000349 | 1.000111
16 | BT8Hex_15 | 1.007823 | 0.9980114 | 1.007823 | 0.9981036 | 1.004324 | 0.9946796 | 0.9981036 | 0.9980383 | 0.9981036 | 0.9980114 | 1.002917 | 1.002917 | 1.003386 | 1.001313 | 1.001313 | 1.00051 | 1.00051 | 1.000163
17 | Spiral2.5 | 1.000083 | 0.9999789 | 1.000083 | 0.9999799 | 1.000046 | 0.9999436 | 0.9999799 | 0.9999792 | 0.9999799 | 0.9999789 | 1.000031 | 1.000031 | 1.000036 | 1.000014 | 1.000014 | 1.000005 | 1.000005 | 1.000002
18 | Spiral5 | 1.000141 | 0.9999622 | 1.000141 | 0.9999693 | 1.000079 | 0.9998977 | 0.9999693 | 0.9999642 | 0.9999693 | 0.9999622 | 1.000052 | 1.000052 | 1.000061 | 1.000024 | 1.000024 | 1.00001 | 1.00001 | 1.000002
19 | Spiral7.5 | 1.000176 | 0.999949 | 1.000176 | 0.9999687 | 1.000101 | 0.9998601 | 0.9999687 | 0.9999547 | 0.9999687 | 0.999949 | 1.000062 | 1.000062 | 1.000075 | 1.000031 | 1.000031 | 1.000016 | 1.000016 | 1.000002
20 | Spiral10 | 1.000405 | 0.9998876 | 1.000405 | 0.9999185 | 1.00023 | 0.9996944 | 0.9999185 | 0.9998966 | 0.9999185 | 0.9998876 | 1.000147 | 1.000147 | 1.000174 | 1.000071 | 1.000071 | 1.000033 | 1.000033 | 1.000005
21 | Spiral15 | 1.000576 | 0.9998259 | 1.000576 | 0.99991 | 1.000336 | 0.9995196 | 0.99991 | 0.9998504 | 0.99991 | 0.9998259 | 1.000201 | 1.000201 | 1.000246 | 1.000104 | 1.000104 | 1.000056 | 1.000056 | 1.000003
22 | OffsetF45 | 1.005256 | 0.9982963 | 1.005256 | 0.9993872 | 1.003143 | 0.995249 | 0.9993872 | 0.9986144 | 0.9993872 | 0.9982963 | 1.001776 | 1.001776 | 1.002232 | 1.00098 | 1.00098 | 1.000582 | 1.000582 | 0.9999911
23 | OffsetA45 | 1.001744 | 0.999728 | 1.001744 | 0.999269 | 1.000853 | 0.9993622 | 0.999269 | 0.9995942 | 0.999269 | 0.999728 | 1.000736 | 1.000736 | 1.000775 | 1.000247 | 1.000247 | 1.000002 | 1.000002 | 1.000092
24 | OffsetFTD | 1.039289 | 0.9927932 | 1.039289 | 0.9854697 | 1.019914 | 0.9821769 | 0.9854697 | 0.9906581 | 0.9854697 | 0.9927932 | 1.016041 | 1.016041 | 1.017332 | 1.005851 | 1.005851 | 1.000755 | 1.000755 | 1.001717
25 | OffsetATD | 1.008414 | 0.9968231 | 1.008414 | 0.9998289 | 1.005323 | 0.9909556 | 0.9998289 | 0.9976994 | 0.9998289 | 0.9968231 | 1.002618 | 1.002618 | 1.00352 | 1.001689 | 1.001689 | 1.001224 | 1.001224 | 0.9998406
26 | Holden2.5 | 1.028117 | 0.9928603 | 1.028117 | 0.9931692 | 1.015536 | 0.9809021 | 0.9931692 | 0.9929504 | 0.9931692 | 0.9928603 | 1.010489 | 1.010489 | 1.012171 | 1.004716 | 1.004716 | 1.001829 | 1.001829 | 1.000589
27 | Holden5 | 1.023008 | 0.9941896 | 1.023008 | 0.994353 | 1.012692 | 0.9844743 | 0.994353 | 0.9942372 | 0.994353 | 0.9941896 | 1.008599 | 1.008599 | 1.009963 | 1.00385 | 1.00385 | 1.001476 | 1.001476 | 1.000492
28 | Holden10 | 1.012649 | 0.9968785 | 1.012649 | 0.9967642 | 1.006931 | 0.9916978 | 0.9967642 | 0.9968452 | 0.9967642 | 0.9968785 | 1.004764 | 1.004764 | 1.005486 | 1.002097 | 1.002097 | 1.000764 | 1.000764 | 1.000294
29 | Holden15 | 1.013559 | 0.996693 | 1.013559 | 0.9964612 | 1.007404 | 0.9912256 | 0.9964612 | 0.9966255 | 0.9964612 | 0.996693 | 1.005126 | 1.005126 | 1.005885 | 1.002238 | 1.002238 | 1.000794 | 1.000794 | 1.000328
30 | Ring Perpendicular to ND | 1.031251 | 0.9919385 | 1.031251 | 0.9926353 | 1.017349 | 0.9783699 | 0.9926353 | 0.9921416 | 0.9926353 | 0.9919385 | 1.011595 | 1.011595 | 1.013513 | 1.005275 | 1.005275 | 1.002115 | 1.002115 | 1.000614
31 | Ring Perpendicular to RD | 0.9617949 | 1.011589 | 0.9617949 | 1.005883 | 0.9776667 | 1.031991 | 1.005883 | 1.009926 | 1.005883 | 1.011589 | 0.986692 | 0.986692 | 0.9836836 | 0.9930891 | 0.9930891 | 0.9962876 | 0.9962876 | 0.9998084
32 | Ring Perpendicular to TD | 0.911944 | 1.020461 | 0.911944 | 1.024809 | 0.9525753 | 1.053736 | 1.024809 | 1.021729 | 1.024809 | 1.020461 | 0.9662027 | 0.9662027 | 0.9616602 | 0.985738 | 0.985738 | 0.9955057 | 0.9955057 | 0.9975423
33 | Rotation-90detTilt | 1.051255 | 0.9874729 | 1.051255 | 0.9866705 | 1.028004 | 0.9667472 | 0.9866705 | 0.9872389 | 0.9866705 | 0.9874729 | 1.019364 | 1.019364 | 1.022244 | 1.008466 | 1.008466 | 1.003017 | 1.003017 | 1.001231
34 | HexGrid-90degTilt2.5degRes | 1.000018 | 1.000005 | 1.000018 | 0.9999795 | 1.000004 | 1.000017 | 0.9999795 | 0.9999972 | 0.9999795 | 1.000005 | 1.000011 | 1.000011 | 1.000009 | 1.000001 | 1.000001 | 0.9999953 | 0.9999953 | 1.000003
35 | HexGrid-90degTilt5degRes | 1.00011 | 0.9999599 | 1.00011 | 0.9999949 | 1.000069 | 0.9998864 | 0.9999949 | 0.9999701 | 0.9999949 | 0.9999599 | 1.000035 | 1.000035 | 1.000046 | 1.000022 | 1.000022 | 1.000015 | 1.000015 | 0.9999984
36 | HexGrid-90degTilt10degRes | 1.000477 | 0.9999042 | 1.000477 | 0.9998384 | 1.000247 | 0.9997571 | 0.9998384 | 0.999885 | 0.9998384 | 0.9999042 | 1.000191 | 1.000191 | 1.000209 | 1.000073 | 1.000073 | 1.000015 | 1.000015 | 1.000018
37 | HexGrid-90degTilt15degRes | 1.001169 | 0.9998022 | 1.001169 | 0.9995374 | 1.000582 | 0.999523 | 0.9995374 | 0.999725 | 0.9995374 | 0.9998022 | 1.000486 | 1.000486 | 1.000518 | 1.00017 | 1.00017 | 1.000012 | 1.000012 | 1.000057
38 | RotRing Axis-Y Res-5.0 Theta-2.84623415 OmegaMax-90 | 0.9678269 | 1.008508 | 0.9678269 | 1.007207 | 0.9820038 | 1.022935 | 1.007207 | 1.008129 | 1.007207 | 1.008508 | 0.9881673 | 0.9881673 | 0.9861128 | 0.994514 | 0.994514 | 0.9976873 | 0.9976873 | 0.9994349
39 | RotRing Axis-Y Res-5.0 Theta-2.84623415 OmegaMax-60 Weighted | 1.00019 | 0.9998143 | 1.00019 | 1.000201 | 1.000194 | 0.9994312 | 1.000201 | 0.9999271 | 1.000201 | 0.9998143 | 1.000002 | 1.000002 | 1.000066 | 1.000069 | 1.000069 | 1.000102 | 1.000102 | 0.9999597
40 | RotRing Axis-Y Res-5.0 Theta-2.84623415 OmegaMax-30 | 1.006307 | 0.9992217 | 1.006307 | 0.9969862 | 1.002951 | 0.9983504 | 0.9969862 | 0.99857 | 0.9969862 | 0.9992217 | 1.002764 | 1.002764 | 1.002827 | 1.000838 | 1.000838 | 0.9998752 | 0.9998752 | 1.000398