## Alpha2F-HW40
| 0 | 1 | 2 | 3 | 4 | 5 | 6 | 7 | 8 | 9 | 10 | 11 | 12 | 13 | 14 | 15 | 16 | 17 | 18
0 | HKL | [2, 2, 2] | [3, 1, 0] | [1, 1, 0] | [3, 2, 1] | [4, 0, 0] | [2, 1, 1] | [2, 2, 0] | [2, 0, 0] | 1Pair-A | 1Pair-B | 2Pairs-A | 2Pairs-B | 3Pairs-A | 3Pairs-B | 3Pairs-C | 4Pairs | 5A4F | MaxUnique
1 | EA_5 | 0.9958666 | 1.003415 | 0.9984425 | 0.9984474 | 1.006212 | 0.9984495 | 0.9984425 | 1.006212 | 0.9984425 | 0.9984495 | 1.002331 | 1.002331 | 1.002692 | 1.001035 | 1.001035 | 1.000387 | 1.000387 | 1.000139
2 | EA_2.5 | 0.9960503 | 1.003265 | 0.9985098 | 0.9985158 | 1.005939 | 0.9985182 | 0.9985098 | 1.005939 | 0.9985098 | 0.9985182 | 1.002229 | 1.002229 | 1.002574 | 1.000989 | 1.000989 | 1.000369 | 1.000369 | 1.000133
3 | EA_10 | 0.9955175 | 1.003701 | 0.998315 | 0.9983177 | 1.00673 | 0.9983188 | 0.998315 | 1.00673 | 0.998315 | 0.9983188 | 1.002525 | 1.002525 | 1.002917 | 1.001121 | 1.001121 | 1.00042 | 1.00042 | 1.00015
4 | EA_15 | 0.9951914 | 1.003967 | 0.9981963 | 0.9981966 | 1.007214 | 0.9981968 | 0.9981963 | 1.007214 | 0.9981963 | 0.9981968 | 1.002705 | 1.002705 | 1.003126 | 1.001202 | 1.001202 | 1.000451 | 1.000451 | 1.00016
5 | RizzieSpiral_2.5 | 1.029849 | 0.9751566 | 1.011522 | 1.011305 | 0.9547011 | 1.011215 | 1.011522 | 0.9547011 | 1.011522 | 1.011215 | 0.9829581 | 0.9829581 | 0.9803576 | 0.9924794 | 0.9924794 | 0.99724 | 0.99724 | 0.998958
6 | RizzieSpiral_5 | 1.029653 | 0.9753183 | 1.011448 | 1.011231 | 0.9549951 | 1.011142 | 1.011448 | 0.9549951 | 1.011448 | 1.011142 | 0.9830684 | 0.9830684 | 0.980485 | 0.9925284 | 0.9925284 | 0.9972584 | 0.9972584 | 0.9989646
7 | RizzieSpiral_10 | 1.029471 | 0.97547 | 1.011378 | 1.011162 | 0.9552718 | 1.011073 | 1.011378 | 0.9552718 | 1.011378 | 1.011073 | 0.9831725 | 0.9831725 | 0.980605 | 0.9925743 | 0.9925743 | 0.9972752 | 0.9972752 | 0.9989709
8 | RizzieSpiral_15 | 1.029184 | 0.9757033 | 1.011275 | 1.011056 | 0.9556942 | 1.010966 | 1.011275 | 0.9556942 | 1.011275 | 1.010966 | 0.9833301 | 0.9833301 | 0.9807879 | 0.9926451 | 0.9926451 | 0.9973026 | 0.9973026 | 0.9989798
9 | CLR_5 | 0.9996485 | 1.000287 | 0.9998732 | 0.9998699 | 1.000519 | 0.9998685 | 0.9998732 | 1.000519 | 0.9998732 | 0.9998685 | 1.000194 | 1.000194 | 1.000225 | 1.000087 | 1.000087 | 1.000034 | 1.000034 | 1.000011
10 | CLR_2.5 | 0.9999404 | 1.000048 | 0.9999793 | 0.9999782 | 1.000087 | 0.9999778 | 0.9999793 | 1.000087 | 0.9999793 | 0.9999778 | 1.000032 | 1.000032 | 1.000038 | 1.000015 | 1.000015 | 1.000006 | 1.000006 | 1.000002
11 | CLR_10 | 0.9998444 | 1.000126 | 0.9999454 | 0.9999429 | 1.000227 | 0.9999419 | 0.9999454 | 1.000227 | 0.9999454 | 0.9999419 | 1.000085 | 1.000085 | 1.000098 | 1.000038 | 1.000038 | 1.000015 | 1.000015 | 1.000005
12 | CLR_15 | 0.9987929 | 1.000993 | 0.999551 | 0.9995486 | 1.001805 | 0.9995476 | 0.999551 | 1.001805 | 0.999551 | 0.9995476 | 1.000676 | 1.000676 | 1.000782 | 1.000301 | 1.000301 | 1.000114 | 1.000114 | 1.00004
13 | BT8Hex_2.5 | 0.9995636 | 1.000359 | 0.9998378 | 0.9998368 | 1.000652 | 0.9998364 | 0.9998378 | 1.000652 | 0.9998378 | 0.9998364 | 1.000244 | 1.000244 | 1.000283 | 1.000109 | 1.000109 | 1.000041 | 1.000041 | 1.000014
14 | BT8Hex_5 | 0.9991572 | 1.000693 | 0.999687 | 0.999685 | 1.001259 | 0.9996842 | 0.999687 | 1.001259 | 0.999687 | 0.9996842 | 1.000472 | 1.000472 | 1.000546 | 1.00021 | 1.00021 | 1.000079 | 1.000079 | 1.000028
15 | BT8Hex_10 | 0.9983856 | 1.001329 | 0.9993995 | 0.9993963 | 1.002414 | 0.9993949 | 0.9993995 | 1.002414 | 0.9993995 | 0.9993949 | 1.000904 | 1.000904 | 1.001046 | 1.000403 | 1.000403 | 1.000152 | 1.000152 | 1.000053
16 | BT8Hex_15 | 0.9976325 | 1.001949 | 0.999119 | 0.9991145 | 1.00354 | 0.9991127 | 0.999119 | 1.00354 | 0.999119 | 0.9991127 | 1.001326 | 1.001326 | 1.001534 | 1.000591 | 1.000591 | 1.000223 | 1.000223 | 1.000078
17 | Spiral2.5 | 0.9999749 | 1.000021 | 0.9999907 | 0.9999906 | 1.000038 | 0.9999906 | 0.9999907 | 1.000038 | 0.9999907 | 0.9999906 | 1.000014 | 1.000014 | 1.000016 | 1.000006 | 1.000006 | 1.000002 | 1.000002 | 1.000001
18 | Spiral5 | 0.9999562 | 1.000036 | 0.9999841 | 0.9999838 | 1.000065 | 0.9999836 | 0.9999841 | 1.000065 | 0.9999841 | 0.9999836 | 1.000024 | 1.000024 | 1.000028 | 1.000011 | 1.000011 | 1.000004 | 1.000004 | 1.000001
19 | Spiral7.5 | 0.9999433 | 1.000046 | 0.9999802 | 0.9999792 | 1.000083 | 0.9999788 | 0.9999802 | 1.000083 | 0.9999802 | 0.9999788 | 1.000031 | 1.000031 | 1.000036 | 1.000014 | 1.000014 | 1.000005 | 1.000005 | 1.000002
20 | Spiral10 | 0.9998721 | 1.000104 | 0.9999543 | 0.9999528 | 1.000188 | 0.9999522 | 0.9999543 | 1.000188 | 0.9999543 | 0.9999522 | 1.00007 | 1.00007 | 1.000081 | 1.000032 | 1.000032 | 1.000012 | 1.000012 | 1.000004
21 | Spiral15 | 0.9998103 | 1.000152 | 0.9999351 | 0.999931 | 1.000275 | 0.9999293 | 0.9999351 | 1.000275 | 0.9999351 | 0.9999293 | 1.000102 | 1.000102 | 1.000119 | 1.000046 | 1.000046 | 1.000019 | 1.000019 | 1.000005
22 | OffsetF45 | 0.9982056 | 1.001427 | 0.9994079 | 0.9993545 | 1.002562 | 0.9993325 | 0.9994079 | 1.002562 | 0.9994079 | 0.9993325 | 1.000947 | 1.000947 | 1.001107 | 1.000434 | 1.000434 | 1.000178 | 1.000178 | 1.000048
23 | OffsetA45 | 0.9995672 | 1.00038 | 0.9998037 | 0.9998262 | 1.000704 | 0.9998354 | 0.9998037 | 1.000704 | 0.9998037 | 0.9998354 | 1.00027 | 1.00027 | 1.000306 | 1.000114 | 1.000114 | 1.000037 | 1.000037 | 1.000019
24 | OffsetFTD | 0.9896503 | 1.008899 | 0.9955761 | 0.995935 | 1.016393 | 0.9960827 | 0.9955761 | 1.016393 | 0.9955761 | 0.9960827 | 1.006238 | 1.006238 | 1.007125 | 1.002684 | 1.002684 | 1.000907 | 1.000907 | 1.000423
25 | OffsetATD | 0.9968784 | 1.002427 | 0.9990522 | 0.9989049 | 1.004326 | 0.9988443 | 0.9990522 | 1.004326 | 0.9990522 | 0.9988443 | 1.001585 | 1.001585 | 1.001866 | 1.000741 | 1.000741 | 1.000319 | 1.000319 | 1.000072
26 | Holden2.5 | 0.9914949 | 1.007001 | 0.9968335 | 0.9968184 | 1.012721 | 0.9968121 | 0.9968335 | 1.012721 | 0.9968335 | 0.9968121 | 1.004767 | 1.004767 | 1.005512 | 1.002122 | 1.002122 | 1.0008 | 1.0008 | 1.00028
27 | Holden5 | 0.993058 | 1.005719 | 0.9974089 | 0.9974009 | 1.010394 | 0.9973976 | 0.9974089 | 1.010394 | 0.9974089 | 0.9973976 | 1.003896 | 1.003896 | 1.004503 | 1.001733 | 1.001733 | 1.000652 | 1.000652 | 1.00023
28 | Holden10 | 0.9962239 | 1.003121 | 0.9985755 | 0.9985811 | 1.005678 | 0.9985834 | 0.9985755 | 1.005678 | 0.9985755 | 0.9985834 | 1.002131 | 1.002131 | 1.002461 | 1.000946 | 1.000946 | 1.000353 | 1.000353 | 1.000127
29 | Holden15 | 0.995974 | 1.003333 | 0.9984731 | 0.9984844 | 1.006067 | 0.9984891 | 0.9984731 | 1.006067 | 0.9984731 | 0.9984891 | 1.002278 | 1.002278 | 1.00263 | 1.00101 | 1.00101 | 1.000375 | 1.000375 | 1.000137
30 | Ring Perpendicular to ND | 0.9904772 | 1.007822 | 0.9964806 | 0.9964464 | 1.014202 | 0.9964324 | 0.9964806 | 1.014202 | 0.9964806 | 0.9964324 | 1.005317 | 1.005317 | 1.006152 | 1.002372 | 1.002372 | 1.000899 | 1.000899 | 1.00031
31 | Ring Perpendicular to RD | 1.012603 | 0.9898837 | 1.004303 | 1.004583 | 0.9817727 | 1.004698 | 1.004303 | 0.9817727 | 1.004303 | 1.004698 | 0.9932352 | 0.9932352 | 0.9921181 | 0.9969245 | 0.9969245 | 0.9987692 | 0.9987692 | 0.9996404
32 | Ring Perpendicular to TD | 1.025584 | 0.9786794 | 1.009916 | 1.009703 | 0.9611087 | 1.009615 | 1.009916 | 0.9611087 | 1.009916 | 1.009615 | 0.9853621 | 0.9853621 | 0.9831345 | 0.9935468 | 0.9935468 | 0.9976391 | 0.9976391 | 0.9991011
33 | Rotation-90detTilt | 0.9847664 | 1.012607 | 0.9942279 | 0.9942673 | 1.022946 | 0.9942834 | 0.9942279 | 1.022946 | 0.9942279 | 0.9942834 | 1.008614 | 1.008614 | 1.009945 | 1.003819 | 1.003819 | 1.001421 | 1.001421 | 1.000516
34 | HexGrid-90degTilt2.5degRes | 0.9999996 | 1.000002 | 0.999998 | 0.9999992 | 1.000004 | 0.9999997 | 0.999998 | 1.000004 | 0.999998 | 0.9999997 | 1.000002 | 1.000002 | 1.000002 | 1 | 1 | 0.9999998 | 0.9999998 | 1
35 | HexGrid-90degTilt5degRes | 0.9999599 | 1.000031 | 0.9999876 | 0.9999858 | 1.000056 | 0.9999851 | 0.9999876 | 1.000056 | 0.9999876 | 0.9999851 | 1.000021 | 1.000021 | 1.000024 | 1.00001 | 1.00001 | 1.000004 | 1.000004 | 1.000001
36 | HexGrid-90degTilt10degRes | 0.9998697 | 1.000111 | 0.9999463 | 0.9999495 | 1.000203 | 0.9999508 | 0.9999463 | 1.000203 | 0.9999463 | 0.9999508 | 1.000077 | 1.000077 | 1.000088 | 1.000033 | 1.000033 | 1.000012 | 1.000012 | 1.000005
37 | HexGrid-90degTilt15degRes | 0.9997012 | 1.00026 | 0.9998683 | 0.9998813 | 1.00048 | 0.9998866 | 0.9998683 | 1.00048 | 0.9998683 | 0.9998866 | 1.000183 | 1.000183 | 1.000209 | 1.000078 | 1.000078 | 1.000026 | 1.000026 | 1.000013
38 | RotRing Axis-Y Res-5.0 Theta-2.84623415 OmegaMax-90 | 1.009919 | 0.9918806 | 1.003623 | 1.003687 | 0.9852753 | 1.003713 | 1.003623 | 0.9852753 | 1.003623 | 1.003713 | 0.9944943 | 0.9944943 | 0.9936231 | 0.9975373 | 0.9975373 | 0.9990588 | 0.9990588 | 0.9996831
39 | RotRing Axis-Y Res-5.0 Theta-2.84623415 OmegaMax-60 Weighted | 0.9998663 | 1.000091 | 0.9999785 | 0.9999596 | 1.000155 | 0.9999518 | 0.9999785 | 1.000155 | 0.9999785 | 0.9999518 | 1.000053 | 1.000053 | 1.000066 | 1.000028 | 1.000028 | 1.000016 | 1.000016 | 1
40 | RotRing Axis-Y Res-5.0 Theta-2.84623415 OmegaMax-30 | 0.9985484 | 1.001308 | 0.99929 | 0.9993995 | 1.002442 | 0.9994446 | 0.99929 | 1.002442 | 0.99929 | 0.9994446 | 1.000944 | 1.000944 | 1.001065 | 1.000392 | 1.000392 | 1.000117 | 1.000117 | 1.000072