## Alpha3F-HW20
| 0 | 1 | 2 | 3 | 4 | 5 | 6 | 7 | 8 | 9 | 10 | 11 | 12 | 13 | 14 | 15 | 16 | 17 | 18
0 | HKL | [2, 1, 1] | [4, 0, 0] | [2, 0, 0] | [2, 2, 0] | [1, 1, 0] | [3, 1, 0] | [2, 2, 2] | [3, 2, 1] | 1Pair-A | 1Pair-B | 2Pairs-A | 2Pairs-B | 3Pairs-A | 3Pairs-B | 3Pairs-C | 4Pairs | 5A4F | MaxUnique
1 | EA_5 | 1.040166 | 0.8980296 | 0.8980296 | 0.9953631 | 0.9953631 | 0.9447571 | 1.083517 | 1.026905 | 0.9953631 | 1.040166 | 0.9690977 | 0.9690977 | 0.9609842 | 0.9778529 | 0.9778529 | 0.9822304 | 0.9822304 | 0.9981229
2 | EA_2.5 | 1.036427 | 0.9110751 | 0.9110751 | 0.9933423 | 0.9933423 | 0.95096 | 1.077348 | 1.023708 | 0.9933423 | 1.036427 | 0.9737511 | 0.9737511 | 0.9661541 | 0.9802815 | 0.9802815 | 0.9835467 | 0.9835467 | 0.9988102
3 | EA_10 | 1.047204 | 0.8734202 | 0.8734202 | 0.9992625 | 0.9992625 | 0.9330134 | 1.09515 | 1.032946 | 0.9992625 | 1.047204 | 0.9603119 | 0.9603119 | 0.9512124 | 0.9732954 | 0.9732954 | 0.9797872 | 0.9797872 | 0.9968327
4 | EA_15 | 1.0537 | 0.850639 | 0.850639 | 1.002977 | 1.002977 | 0.9220917 | 1.105914 | 1.038553 | 1.002977 | 1.0537 | 0.9521697 | 0.9521697 | 0.9421437 | 0.969105478 | 0.969105478 | 0.9775733 | 0.9775733 | 0.9956459
5 | RizzieSpiral_2.5 | 1.047668 | 0.3270834 | 0.3270834 | 1.432109 | 1.432109 | 0.670848 | 1.077361 | 1.158696 | 1.432109 | 1.047668 | 0.6873758 | 0.6873758 | 0.6818665 | 0.9356203 | 0.9356203 | 1.059743 | 1.059743 | 0.9522943
6 | RizzieSpiral_5 | 1.048226 | 0.3273594 | 0.3273594 | 1.430768 | 1.430768 | 0.6708985 | 1.078404 | 1.158687 | 1.430768 | 1.048226 | 0.6877926 | 0.6877926 | 0.6821612 | 0.935451 | 0.935451 | 1.05928 | 1.05928 | 0.9523904
7 | RizzieSpiral_10 | 1.049286 | 0.3278838 | 0.3278838 | 1.42818 | 1.42818 | 0.6710038 | 1.080385 | 1.158676 | 1.42818 | 1.049286 | 0.6885848 | 0.6885848 | 0.6827244 | 0.9351164 | 0.9351164 | 1.058382 | 1.058382 | 0.952569
8 | RizzieSpiral_15 | 1.049232 | 0.3278571 | 0.3278571 | 1.428453 | 1.428453 | 0.670964 | 1.08029 | 1.158654 | 1.428453 | 1.049232 | 0.6885444 | 0.6885444 | 0.6826843 | 0.9351806 | 0.9351806 | 1.058499 | 1.058499 | 0.9525749
9 | CLR_5 | 1.001746 | 0.983529 | 0.983529 | 1.007358 | 1.007358 | 0.9935054 | 1.002395 | 1.00336 | 1.007358 | 1.001746 | 0.9926376 | 0.9926376 | 0.9929269 | 0.9975443 | 0.9975443 | 0.9999977 | 0.9999977 | 0.9986488
10 | CLR_2.5 | 1.001384 | 0.9903412 | 0.9903412 | 1.003734 | 1.003734 | 0.9960342 | 1.002029 | 1.002053 | 1.003734 | 1.001384 | 0.9958624 | 0.9958624 | 0.9959197 | 0.9984862 | 0.9984862 | 0.9997981 | 0.9997981 | 0.9992626
11 | CLR_10 | 1.005049 | 0.9673258 | 0.9673258 | 1.011464 | 1.011464 | 0.986884 | 1.007245 | 1.006889 | 1.011464 | 1.005049 | 0.9861874 | 0.9861874 | 0.9864196 | 0.994613 | 0.994613 | 0.9988258 | 0.9988258 | 0.9974763
12 | CLR_15 | 1.005799 | 0.9639588 | 0.9639588 | 1.010834 | 1.010834 | 0.9865925 | 1.008221 | 1.007192 | 1.010834 | 1.005799 | 0.9848787 | 0.9848787 | 0.9854499 | 0.9935305 | 0.9935305 | 0.9978564 | 0.9978564 | 0.9970995
13 | BT8Hex_2.5 | 1.002035 | 0.9868704 | 0.9868704 | 1.003965 | 1.003965 | 0.9952503 | 1.002781 | 1.002569 | 1.003965 | 1.002035 | 0.9944528 | 0.9944528 | 0.9947186 | 0.9976235 | 0.9976235 | 0.9992089 | 0.9992089 | 0.9989118
14 | BT8Hex_5 | 1.003748 | 0.9748632 | 0.9748632 | 1.008077 | 1.008077 | 0.9907689 | 1.005155 | 1.004954 | 1.008077 | 1.003748 | 0.9893055 | 0.9893055 | 0.9897933 | 0.9955625 | 0.9955625 | 0.998691 | 0.998691 | 0.9979276
15 | BT8Hex_10 | 1.007714 | 0.95193 | 0.95193 | 1.014151 | 1.014151 | 0.9824024 | 1.010895 | 1.009473 | 1.014151 | 1.007714 | 0.979822 | 0.979822 | 0.9806821 | 0.9912651 | 0.9912651 | 0.9969867 | 0.9969867 | 0.9960944
16 | BT8Hex_15 | 1.011333 | 0.9292031 | 0.9292031 | 1.02025 | 1.02025 | 0.9744453 | 1.017112 | 1.013648 | 1.02025 | 1.011333 | 0.9702681 | 0.9702681 | 0.9716605 | 0.9869286 | 0.9869286 | 0.9952588 | 0.9952588 | 0.9943319
17 | Spiral2.5 | 1.000289 | 0.999295 | 0.999295 | 0.9999655 | 0.9999655 | 0.9996143 | 1.000551 | 1.000192 | 0.9999655 | 1.000289 | 0.9997918 | 0.9997918 | 0.9997326 | 0.9998497 | 0.9998497 | 0.9998787 | 0.9998787 | 0.9999843
18 | Spiral5 | 1.0007 | 0.9978793 | 0.9978793 | 1.000229 | 1.000229 | 0.9988712 | 1.001349 | 1.000554 | 1.000229 | 1.0007 | 0.9992899 | 0.9992899 | 0.9991503 | 0.999603 | 0.999603 | 0.9997595 | 0.9997595 | 0.9999307
19 | Spiral7.5 | 1.00072 | 0.9969592 | 0.9969592 | 1.00089 | 1.00089 | 0.9984282 | 1.001464 | 1.000756 | 1.00089 | 1.00072 | 0.9988397 | 0.9988397 | 0.9987025 | 0.999523 | 0.999523 | 0.9998647 | 0.9998647 | 0.9998695
20 | Spiral10 | 1.001839 | 0.9935611 | 0.9935611 | 1.001228 | 1.001228 | 0.9966325 | 1.003685 | 1.001633 | 1.001228 | 1.001839 | 0.9977002 | 0.9977002 | 0.9973443 | 0.998876 | 0.998876 | 0.9994639 | 0.9994639 | 0.999763
21 | Spiral15 | 1.002424 | 0.9888696 | 0.9888696 | 1.003782 | 1.003782 | 0.9942567 | 1.00476 | 1.00277 | 1.003782 | 1.002424 | 0.9956469 | 0.9956469 | 0.9951835 | 0.9983585 | 0.9983585 | 0.9997143 | 0.9997143 | 0.999477
22 | OffsetF45 | 0.9846342 | 1.077851 | 1.077851 | 0.9423444 | 0.9423444 | 1.083254 | 0.8743019 | 0.972452 | 0.9423444 | 0.9846342 | 1.031242 | 1.031242 | 1.04858 | 1.00161 | 1.00161 | 0.9867934 | 0.9867934 | 0.9891396
23 | OffsetA45 | 0.9624407 | 1.109878 | 1.109878 | 1.025922 | 1.025922 | 1.015031 | 1.004824 | 0.9808754 | 1.025922 | 0.9624407 | 1.036159 | 1.036159 | 1.029117 | 1.032747 | 1.032747 | 1.031041 | 1.031041 | 1.016495
24 | OffsetFTD | 0.91598 | 1.637715 | 1.637715 | 0.7501842 | 0.7501842 | 1.243375 | 0.9228204 | 0.8674355 | 0.7501842 | 0.91598 | 1.276848 | 1.276848 | 1.26569 | 1.101293 | 1.101293 | 1.013516 | 1.013516 | 1.056252
25 | OffsetATD | 0.9817793 | 0.9738479 | 0.9738479 | 0.9900428 | 0.9900428 | 1.075123 | 0.8182991 | 0.9842458 | 0.9900428 | 0.9817793 | 0.9778136 | 0.9778136 | 1.01025 | 0.98189 | 0.98189 | 0.9839282 | 0.9839282 | 0.9705564
26 | Holden2.5 | 1.040637 | 0.7551979 | 0.7551979 | 1.072401 | 1.072401 | 0.9064873 | 1.062984 | 1.049481 | 1.072401 | 1.040637 | 0.8979172 | 0.8979172 | 0.9007739 | 0.9560784 | 0.9560784 | 0.985159 | 0.985159 | 0.9811979
27 | Holden5 | 1.038136 | 0.8107294 | 0.8107294 | 1.045644 | 1.045644 | 0.9230245 | 1.065944 | 1.040005 | 1.045644 | 1.038136 | 0.9244328 | 0.9244328 | 0.9239634 | 0.9648365 | 0.9648365 | 0.9850384 | 0.9850384 | 0.9872472
28 | Holden10 | 1.032687 | 0.9216404 | 0.9216404 | 0.9930971 | 0.9930971 | 0.9561562 | 1.070992 | 1.021014 | 0.9930971 | 1.032687 | 0.9771638 | 0.9771638 | 0.9701612 | 0.9824749 | 0.9824749 | 0.9851304 | 0.9851304 | 0.9992644
29 | Holden15 | 1.043265 | 0.9081614 | 0.9081614 | 0.9785948 | 0.9785948 | 0.9520846 | 1.084618 | 1.024232 | 0.9785948 | 1.043265 | 0.9757132 | 0.9757132 | 0.967837 | 0.9766737 | 0.9766737 | 0.977154 | 0.977154 | 0.9984927
30 | Ring Perpendicular to ND | 1.040311 | 0.6927187 | 0.6927187 | 1.111318 | 1.111318 | 0.8864052 | 1.054861 | 1.060419 | 1.111318 | 1.040311 | 0.8665151 | 0.8665151 | 0.8731451 | 0.948116 | 0.948116 | 0.9889164 | 0.9889164 | 0.9743388
31 | Ring Perpendicular to RD | 1.115915 | 0.9472645 | 0.9472645 | 0.8602365 | 0.8602365 | 0.8631926 | 1.4458 | 1.039818 | 0.8602365 | 1.115915 | 1.03159 | 1.03159 | 0.9754573 | 0.9744719 | 0.9744719 | 0.9459131 | 0.9459131 | 1.045371
32 | Ring Perpendicular to TD | 1.06029 | 0.3333294 | 0.3333294 | 1.401509 | 1.401509 | 0.6720477 | 1.100962 | 1.158529 | 1.401509 | 1.06029 | 0.6968096 | 0.6968096 | 0.68855562 | 0.9317093 | 0.9317093 | 1.049159 | 1.049159 | 0.9544444
33 | Rotation-90detTilt | 1.163371 | 0.6868604 | 0.6868604 | 0.9101374 | 0.9101374 | 0.8264881 | 1.304539 | 1.088346 | 0.9101374 | 1.163371 | 0.9251156 | 0.9251156 | 0.8922397 | 0.9201228 | 0.9201228 | 0.9176265 | 0.9176265 | 0.9966236
34 | HexGrid-90degTilt2.5degRes | 1.000686 | 1.000684 | 1.000684 | 0.9981706 | 0.9981706 | 1.000047 | 1.001733 | 0.9999427 | 0.9981706 | 1.000686 | 1.000685 | 1.000685 | 1.000472 | 0.9998467 | 0.9998467 | 0.9994277 | 0.9994277 | 1.00021
35 | HexGrid-90degTilt5degRes | 0.9995087 | 0.9980822 | 0.9980822 | 1.00234 | 1.00234 | 0.9994635 | 0.9982141 | 1.00035 | 1.00234 | 0.9995087 | 0.9987955 | 0.9987955 | 0.9990182 | 0.999977 | 0.999977 | 1.000568 | 1.000568 | 0.9996598
36 | HexGrid-90degTilt10degRes | 1.002352 | 0.9981267 | 0.9981267 | 0.9964393 | 0.9964393 | 0.9986951 | 1.005628 | 1.00055 | 0.9964393 | 1.002352 | 1.000239 | 1.000239 | 0.9997246 | 0.9989726 | 0.9989726 | 0.9983393 | 0.9983393 | 1.000299
37 | HexGrid-90degTilt15degRes | 1.008113 | 0.9974812 | 0.9974812 | 0.9842946 | 0.9842946 | 0.9974405 | 1.019616 | 1.001043 | 0.9842946 | 1.008113 | 1.002797 | 1.002797 | 1.001012 | 0.9966296 | 0.9966296 | 0.9935459 | 0.9935459 | 1.001331
38 | RotRing Axis-Y Res-5.0 Theta-2.84623415 OmegaMax-90 | 1.068849 | 0.8492745 | 0.8492745 | 0.982204 | 0.982204 | 0.8916427 | 1.22174 | 1.04339 | 0.982204 | 1.068849 | 0.9590618 | 0.9590618 | 0.9365888 | 0.9667759 | 0.9667759 | 0.9706329 | 0.9706329 | 1.009517
39 | RotRing Axis-Y Res-5.0 Theta-2.84623415 OmegaMax-60 Weighted | 0.9973546 | 0.9939272 | 0.9939272 | 1.007928 | 1.007928 | 1.000929 | 0.9875329 | 1.000424 | 1.007928 | 0.9973546 | 0.9956409 | 0.9956409 | 0.9974035 | 0.9997365 | 0.9997365 | 1.001784 | 1.001784 | 0.9980159
40 | RotRing Axis-Y Res-5.0 Theta-2.84623415 OmegaMax-30 | 1.070126 | 0.8555886 | 0.8555886 | 0.9770793 | 0.9770793 | 0.8914819 | 1.229401 | 1.042761 | 0.9770793 | 1.070126 | 0.9628574 | 0.9628574 | 0.9390656 | 0.9675981 | 0.9675981 | 0.9699684 | 0.9699684 | 1.011073