## Alpha3F-HW25
| 0 | 1 | 2 | 3 | 4 | 5 | 6 | 7 | 8 | 9 | 10 | 11 | 12 | 13 | 14 | 15 | 16 | 17 | 18
0 | HKL | [3, 2, 1] | [3, 1, 0] | [2, 2, 2] | [1, 1, 0] | [2, 0, 0] | [2, 2, 0] | [4, 0, 0] | [2, 1, 1] | 1Pair-A | 1Pair-B | 2Pairs-A | 2Pairs-B | 3Pairs-A | 3Pairs-B | 3Pairs-C | 4Pairs | 5A4F | MaxUnique
1 | EA_5 | 1.015838 | 0.9652272 | 1.050289 | 1.006764 | 0.9383262 | 1.006764 | 0.9383262 | 1.019572 | 1.006764 | 1.019572 | 0.978949 | 0.978949 | 0.9743751 | 0.9882208 | 0.9882208 | 0.9928566 | 0.9928566 | 0.9993361
2 | EA_2.5 | 1.014021 | 0.9690904 | 1.045825 | 1.00507 | 0.9457584 | 1.00507 | 0.9457584 | 1.017704 | 1.00507 | 1.017704 | 0.9817312 | 0.9817312 | 0.9775176 | 0.9895109 | 0.9895109 | 0.9934007 | 0.9934007 | 0.9995781
3 | EA_10 | 1.019274 | 0.957921 | 1.058718 | 1.009987 | 0.9242774 | 1.009987 | 0.9242774 | 1.023095 | 1.009987 | 1.023095 | 0.9736863 | 0.9736863 | 0.9684312 | 0.9857865 | 0.9857865 | 0.9918367 | 0.9918367 | 0.9988787
4 | EA_15 | 1.022463 | 0.9511355 | 1.06653 | 1.013003 | 0.9112384 | 1.013003 | 0.9112384 | 1.026356 | 1.013003 | 1.026356 | 0.9687974 | 0.9687974 | 0.9629101 | 0.9835324 | 0.9835324 | 0.9909 | 0.9909 | 0.9984543
5 | RizzieSpiral_2.5 | 1.09433 | 0.8015664 | 1.129279 | 1.189979 | 0.5941129 | 1.189979 | 0.5941129 | 1.054968 | 1.189979 | 1.054968 | 0.8245404 | 0.8245404 | 0.8168824 | 0.9463532 | 0.9463532 | 1.00726 | 1.00726 | 0.9773725
6 | RizzieSpiral_5 | 1.094312 | 0.8015858 | 1.129698 | 1.189534 | 0.5942909 | 1.189534 | 0.5942909 | 1.055126 | 1.189534 | 1.055126 | 0.8247083 | 0.8247083 | 0.8170008 | 0.9463169 | 0.9463169 | 1.007121 | 1.007121 | 0.9774244
7 | RizzieSpiral_10 | 1.094278 | 0.8016229 | 1.130499 | 1.188683 | 0.5946315 | 1.188683 | 0.5946315 | 1.055428 | 1.188683 | 1.055428 | 0.8250297 | 0.8250297 | 0.8172274 | 0.9462474 | 0.9462474 | 1.006856 | 1.006856 | 0.9775236
8 | RizzieSpiral_15 | 1.09428 | 0.8016201 | 1.130438 | 1.188748 | 0.5946055 | 1.188748 | 0.5946055 | 1.055405 | 1.188748 | 1.055405 | 0.8250052 | 0.8250052 | 0.8172102 | 0.9462527 | 0.9462527 | 1.006876 | 1.006876 | 0.977516
9 | CLR_5 | 1.002024 | 0.9958271 | 1.002946 | 1.003615 | 0.9911263 | 1.003615 | 0.9911263 | 1.001369 | 1.003615 | 1.001369 | 0.9962477 | 0.9962477 | 0.9961075 | 0.9987035 | 0.9987035 | 0.9999314 | 0.9999314 | 0.9994846
10 | CLR_2.5 | 1.001218 | 0.9974714 | 1.002044 | 1.001942 | 0.9947385 | 1.001942 | 0.9947385 | 1.00092 | 1.001942 | 1.00092 | 0.9978294 | 0.9978294 | 0.9977101 | 0.9992004 | 0.9992004 | 0.9998859 | 0.9998859 | 0.9997225
11 | CLR_10 | 1.004068 | 0.9915742 | 1.007024 | 1.006213 | 0.9824328 | 1.006213 | 0.9824328 | 1.003185 | 1.006213 | 1.003185 | 0.9928091 | 0.9928091 | 0.9923975 | 0.997277 | 0.997277 | 0.999511 | 0.999511 | 0.9990828
12 | CLR_15 | 1.004291 | 0.9911743 | 1.007511 | 1.006245 | 0.9813315 | 1.006245 | 0.9813315 | 1.003487 | 1.006245 | 1.003487 | 0.9924095 | 0.9924095 | 0.9919977 | 0.9970213 | 0.9970213 | 0.9993273 | 0.9993273 | 0.9990067
13 | BT8Hex_2.5 | 1.001537 | 0.996852 | 1.00261 | 1.002278 | 0.9932774 | 1.002278 | 0.9932774 | 1.001232 | 1.002278 | 1.001232 | 0.9972545 | 0.9972545 | 0.9971203 | 0.9989291 | 0.9989291 | 0.9997664 | 0.9997664 | 0.9996311
14 | BT8Hex_5 | 1.002967 | 0.9939136 | 1.004958 | 1.004515 | 0.9870245 | 1.004515 | 0.9870245 | 1.00233 | 1.004515 | 1.00233 | 0.9946774 | 0.9946774 | 0.9944228 | 0.9979565 | 0.9979565 | 0.999596 | 0.999596 | 0.9992847
15 | BT8Hex_10 | 1.00567 | 0.9883578 | 1.009891 | 1.008225 | 0.975279 | 1.008225 | 0.975279 | 1.004619 | 1.008225 | 1.004619 | 0.9899491 | 0.9899491 | 0.9894187 | 0.996041 | 0.996041 | 0.9990869 | 0.9990869 | 0.9986737
16 | BT8Hex_15 | 1.0083 | 0.9829493 | 1.014704 | 1.011871 | 0.9637743 | 1.011871 | 0.9637743 | 1.00683 | 1.011871 | 1.00683 | 0.9853023 | 0.9853023 | 0.984518 | 0.9941587 | 0.9941587 | 0.9985868 | 0.9985868 | 0.9980716
17 | Spiral2.5 | 1.000109 | 0.9997612 | 1.000342 | 1.000047 | 0.9995741 | 1.000047 | 0.9995741 | 1.000135 | 1.000047 | 1.000135 | 0.9998546 | 0.9998546 | 0.9998235 | 0.9999186 | 0.9999186 | 0.9999506 | 0.9999506 | 0.9999947
18 | Spiral5 | 1.000321 | 0.9993034 | 1.00089 | 1.000243 | 0.9987218 | 1.000243 | 0.9987218 | 1.000353 | 1.000243 | 1.000353 | 0.9995376 | 0.9995376 | 0.9994595 | 0.9997726 | 0.9997726 | 0.9998901 | 0.9998901 | 0.999972
19 | Spiral7.5 | 1.00045 | 0.9990311 | 1.001055 | 1.000521 | 0.998163 | 1.000521 | 0.998163 | 1.00042 | 1.000521 | 1.00042 | 0.9992917 | 0.9992917 | 0.9992049 | 0.9997016 | 0.9997016 | 0.9999066 | 0.9999066 | 0.9999402
20 | Spiral10 | 1.000963 | 0.9979158 | 1.002494 | 1.0009 | 0.9961194 | 1.0009 | 0.9961194 | 1.00099 | 1.0009 | 1.00099 | 0.9985545 | 0.9985545 | 0.9983416 | 0.9993363 | 0.9993363 | 0.9997272 | 0.9997272 | 0.9998969
21 | Spiral15 | 1.001638 | 0.9964836 | 1.003632 | 1.002075 | 0.9932686 | 1.002075 | 0.9932686 | 1.001459 | 1.002075 | 1.001459 | 0.9973636 | 0.9973636 | 0.9970703 | 0.9989341 | 0.9989341 | 0.9997194 | 0.9997194 | 0.9997594
22 | OffsetF45 | 0.9789606 | 1.050172 | 0.9327485 | 0.9762329 | 1.077877 | 0.9762329 | 1.077877 | 0.9800831 | 0.9762329 | 0.9800831 | 1.02898 | 1.02898 | 1.036044 | 1.011398 | 1.011398 | 1.002607 | 1.002607 | 0.9993458
23 | OffsetA45 | 0.9926054 | 1.011857 | 0.990092 | 0.998846 | 1.036008 | 0.998846 | 1.036008 | 0.9900372 | 0.998846 | 0.9900372 | 1.013023 | 1.013023 | 1.012634 | 1.008297 | 1.008297 | 1.005934 | 1.005934 | 1.003241
24 | OffsetFTD | 0.923712 | 1.155687 | 0.8891844 | 0.8700956 | 1.335061 | 0.8700956 | 1.335061 | 0.9457764 | 0.8700956 | 0.9457764 | 1.140419 | 1.140419 | 1.145508 | 1.050311 | 1.050311 | 1.005257 | 1.005257 | 1.01992
25 | OffsetATD | 0.9847977 | 1.041994 | 0.9161628 | 0.9994301 | 1.042648 | 0.9994301 | 1.042648 | 0.9787762 | 0.9994301 | 0.9787762 | 1.010712 | 1.010712 | 1.021139 | 1.006951 | 1.006951 | 1.005071 | 1.005071 | 0.9939681
26 | Holden2.5 | 1.029702 | 0.9385629 | 1.054303 | 1.042052 | 0.8716104 | 1.042052 | 0.8716104 | 1.02462 | 1.042052 | 1.02462 | 0.9481151 | 0.9481151 | 0.9449311 | 0.9794275 | 0.9794275 | 0.9950837 | 0.9950837 | 0.993475
27 | Holden5 | 1.023974 | 0.949807 | 1.050191 | 1.029307 | 0.8983633 | 1.029307 | 0.8983633 | 1.021779 | 1.029307 | 1.021779 | 0.9600712 | 0.9600712 | 0.9566498 | 0.9831497 | 0.9831497 | 0.9946889 | 0.9946889 | 0.9955701
28 | Holden10 | 1.012508 | 0.9723327 | 1.041584 | 1.004127 | 0.9518123 | 1.004127 | 0.9518123 | 1.015957 | 1.004127 | 1.015957 | 0.9838849 | 0.9838849 | 0.9800341 | 0.9906322 | 0.9906322 | 0.9940059 | 0.9940059 | 0.9997202
29 | Holden15 | 1.013941 | 0.9694061 | 1.0491 | 1.00071 | 0.9465303 | 1.00071 | 0.9465303 | 1.019386 | 1.00071 | 1.019386 | 0.9829583 | 0.9829583 | 0.9784409 | 0.9888756 | 0.9888756 | 0.9918343 | 0.9918343 | 0.9998457
30 | Ring Perpendicular to ND | 1.03639 | 0.9253719 | 1.057229 | 1.05914 | 0.840227 | 1.05914 | 0.840227 | 1.027028 | 1.05914 | 1.027028 | 0.9336273 | 0.9336273 | 0.9308755 | 0.975465 | 0.975465 | 0.9963839 | 0.9963839 | 0.9908977
31 | Ring Perpendicular to RD | 1.032922 | 0.9144072 | 1.203648 | 0.9584451 | 0.9028524 | 0.9584451 | 0.9028524 | 1.063571 | 0.9584451 | 1.063571 | 0.9832117 | 0.9832117 | 0.9602769 | 0.9749562 | 0.9749562 | 0.9708284 | 0.9708284 | 1.012641
32 | Ring Perpendicular to TD | 1.093925 | 0.80200697 | 1.13878526 | 1.179875 | 0.59815534 | 1.179875 | 0.59815534 | 1.058554 | 1.179875 | 1.058554 | 0.8283548 | 0.8283548 | 0.8195722 | 0.9455282 | 0.9455282 | 1.004115 | 1.004115 | 0.9785503
33 | Rotation-90detTilt | 1.049262 | 0.8916512 | 1.178462 | 0.9975603 | 0.8134354 | 0.9975603 | 0.8134354 | 1.070538 | 0.9975603 | 1.070538 | 0.9419867 | 0.9419867 | 0.9252082 | 0.9605112 | 0.9605112 | 0.9697735 | 0.9697735 | 1.000151
34 | HexGrid-90degTilt2.5degRes | 0.9999715 | 1.000012 | 1.000668 | 0.9993646 | 1.000301 | 0.9993646 | 1.000301 | 1.000221 | 0.9993646 | 1.000221 | 1.000261 | 1.000261 | 1.000178 | 0.9999624 | 0.9999624 | 0.999813 | 0.999813 | 1.00009
35 | HexGrid-90degTilt5degRes | 1.000176 | 0.9996953 | 0.9994981 | 1.000904 | 0.9990476 | 1.000904 | 0.9990476 | 0.9998757 | 1.000904 | 0.9998757 | 0.9994616 | 0.9994616 | 0.9995395 | 0.9999425 | 0.9999425 | 1.000183 | 1.000183 | 0.9998661
36 | HexGrid-90degTilt10degRes | 1.000374 | 0.9990948 | 1.002586 | 0.9989858 | 0.9988527 | 0.9989858 | 0.9988527 | 1.000946 | 0.9989858 | 1.000946 | 0.9998993 | 0.9998993 | 0.9996311 | 0.9995948 | 0.9995948 | 0.9994426 | 0.9994426 | 1.00014
37 | HexGrid-90degTilt15degRes | 1.000755 | 0.9979894 | 1.008481 | 0.9951655 | 0.9984121 | 0.9951655 | 0.9984121 | 1.003056 | 0.9951655 | 1.003056 | 1.000734 | 1.000734 | 0.9998191 | 0.9988778 | 0.9988778 | 0.9979497 | 0.9979497 | 1.000643
38 | RotRing Axis-Y Res-5.0 Theta-2.84623415 OmegaMax-90 | 1.02986 | 0.930657 | 1.115163 | 1.005756 | 0.8902581 | 1.005756 | 0.8902581 | 1.039779 | 1.005756 | 1.039779 | 0.9650188 | 0.9650188 | 0.9535649 | 0.9785978 | 0.9785978 | 0.9853873 | 0.9853873 | 1.001912
39 | RotRing Axis-Y Res-5.0 Theta-2.84623415 OmegaMax-60 Weighted | 0.9999724 | 1.000589 | 0.9952255 | 1.003015 | 0.9987146 | 1.003015 | 0.9987146 | 0.9987204 | 1.003015 | 0.9987204 | 0.9987175 | 0.9987175 | 0.9993414 | 1.00015 | 1.00015 | 1.000866 | 1.000866 | 0.9993729
40 | RotRing Axis-Y Res-5.0 Theta-2.84623415 OmegaMax-30 | 1.029674 | 0.9306648 | 1.117902 | 1.003605 | 0.8920418 | 1.003605 | 0.8920418 | 1.040401 | 1.003605 | 1.040401 | 0.9662216 | 0.9662216 | 0.9543693 | 0.9786828 | 0.9786828 | 0.9849134 | 0.9849134 | 1.002381