## Alpha3F-HW30
| 0 | 1 | 2 | 3 | 4 | 5 | 6 | 7 | 8 | 9 | 10 | 11 | 12 | 13 | 14 | 15 | 16 | 17 | 18
0 | HKL | [3, 1, 0] | [2, 2, 2] | [1, 1, 0] | [3, 2, 1] | [4, 0, 0] | [2, 1, 1] | [2, 0, 0] | [2, 2, 0] | 1Pair-A | 1Pair-B | 2Pairs-A | 2Pairs-B | 3Pairs-A | 3Pairs-B | 3Pairs-C | 4Pairs | 5A4F | MaxUnique
1 | EA_5 | 0.9799617 | 1.026728 | 1.00685 | 1.009029 | 0.9645301 | 1.009925 | 0.9645301 | 1.00685 | 1.00685 | 1.009925 | 0.9872277 | 0.9872277 | 0.9848057 | 0.9937683 | 0.9937683 | 0.9970386 | 0.9970386 | 0.9995039
2 | EA_2.5 | 0.9821791 | 1.024081 | 1.005825 | 1.008015 | 0.9686099 | 1.008916 | 0.9686099 | 1.005825 | 1.005825 | 1.008916 | 0.988763 | 0.988763 | 0.9865684 | 0.9944502 | 0.9944502 | 0.9972938 | 0.9972938 | 0.9996042
3 | EA_10 | 0.9757691 | 1.03173 | 1.008792 | 1.010946 | 0.9568149 | 1.011832 | 0.9568149 | 1.008792 | 1.008792 | 1.011832 | 0.9843234 | 0.9843234 | 0.981472 | 0.9924795 | 0.9924795 | 0.9965576 | 0.9965576 | 0.9993138
4 | EA_15 | 0.9718763 | 1.036369 | 1.0106 | 1.012725505 | 0.9496503 | 1.0136 | 0.9496503 | 1.0106 | 1.0106 | 1.0136 | 0.9816252 | 0.9816252 | 0.9783756 | 0.9912835 | 0.9912835 | 0.9961127 | 0.9961127 | 0.9991369
5 | RizzieSpiral_2.5 | 0.8880248 | 1.104695 | 1.078195 | 1.052237 | 0.7818674 | 1.041555 | 0.7818674 | 1.078195 | 1.078195 | 1.041555 | 0.9117111 | 0.9117111 | 0.9038157 | 0.9672059 | 0.9672059 | 0.9949532 | 0.9949532 | 0.9910957
6 | RizzieSpiral_5 | 0.8880292 | 1.104817 | 1.078079 | 1.05223 | 0.7819311 | 1.041593 | 0.7819311 | 1.078079 | 1.078079 | 1.041593 | 0.9117621 | 0.9117621 | 0.9038511 | 0.967201 | 0.967201 | 0.9949205 | 0.9949205 | 0.9911132
7 | RizzieSpiral_10 | 0.8880376 | 1.10505 | 1.077856 | 1.052217 | 0.782053 | 1.041666 | 0.782053 | 1.077856 | 1.077856 | 1.041666 | 0.9118596 | 0.9118596 | 0.9039189 | 0.9671917 | 0.9671917 | 0.9948577 | 0.9948577 | 0.9911467
8 | RizzieSpiral_15 | 0.8880369 | 1.105033 | 1.077873 | 1.052218 | 0.7820437 | 1.041661 | 0.7820437 | 1.077873 | 1.077873 | 1.041661 | 0.9118521 | 0.9118521 | 0.9039137 | 0.9671924 | 0.9671924 | 0.9948625 | 0.9948625 | 0.9911441
9 | CLR_5 | 0.9976186 | 1.002296 | 1.001584 | 1.001112 | 0.9953637 | 1.000918 | 0.9953637 | 1.001584 | 1.001584 | 1.000918 | 0.9981409 | 0.9981409 | 0.9979668 | 0.9992885 | 0.9992885 | 0.9998623 | 0.9998623 | 0.9998153
10 | CLR_2.5 | 0.9985551 | 1.001469 | 1.000894 | 1.000672 | 0.9972222 | 1.00058 | 0.9972222 | 1.000894 | 1.000894 | 1.00058 | 0.9989012 | 0.9989012 | 0.9987858 | 0.9995653 | 0.9995653 | 0.9998974 | 0.9998974 | 0.9998986
11 | CLR_10 | 0.9951767 | 1.004968 | 1.002921 | 1.00224 | 0.9907481 | 1.00196 | 0.9907481 | 1.002921 | 1.002921 | 1.00196 | 0.9963542 | 0.9963542 | 0.9959617 | 0.9985431 | 0.9985431 | 0.9996375 | 0.9996375 | 0.999669
12 | CLR_15 | 0.9949272 | 1.005268 | 1.00302 | 1.002358 | 0.9902679 | 1.002085 | 0.9902679 | 1.00302 | 1.00302 | 1.002085 | 0.9961764 | 0.9961764 | 0.99576 | 0.9984576 | 0.9984576 | 0.9995982 | 0.9995982 | 0.9996543
13 | BT8Hex_2.5 | 0.9981893 | 1.001861 | 1.001094 | 1.000843 | 0.9965148 | 1.000739 | 0.9965148 | 1.001094 | 1.001094 | 1.000739 | 0.998627 | 0.998627 | 0.9984811 | 0.9994493 | 0.9994493 | 0.9998605 | 0.9998605 | 0.9998734
14 | BT8Hex_5 | 0.9965033 | 1.003567 | 1.002138 | 1.001628 | 0.9932615 | 1.001418 | 0.9932615 | 1.002138 | 1.002138 | 1.001418 | 0.9973396 | 0.9973396 | 0.9970608 | 0.9989392 | 0.9989392 | 0.999739 | 0.999739 | 0.9997526
15 | BT8Hex_10 | 0.9933033 | 1.006949 | 1.003988 | 1.003113 | 0.9871445 | 1.002753 | 0.9871445 | 1.003988 | 1.003988 | 1.002753 | 0.9949489 | 0.9949489 | 0.9944003 | 0.9979619 | 0.9979619 | 0.9994685 | 0.9994685 | 0.9995419
16 | BT8Hex_15 | 0.99018 | 1.010242 | 1.005801 | 1.004563 | 0.9811695 | 1.004054 | 0.9811695 | 1.005801 | 1.005801 | 1.004054 | 0.9926119 | 0.9926119 | 0.9918012 | 0.9970082 | 0.9970082 | 0.9992064 | 0.9992064 | 0.999335
17 | Spiral2.5 | 0.9998625 | 1.000183 | 1.000047 | 1.000062 | 0.9997561 | 1.000068 | 0.9997561 | 1.000047 | 1.000047 | 1.000068 | 0.9999121 | 0.9999121 | 0.9998956 | 0.9999572 | 0.9999572 | 0.9999797 | 0.9999797 | 0.9999965
18 | Spiral5 | 0.9996004 | 1.0005 | 1.000165 | 1.000181 | 0.9992778 | 1.000188 | 0.9992778 | 1.000165 | 1.000165 | 1.000188 | 0.9997329 | 0.9997329 | 0.9996887 | 0.9998771 | 0.9998771 | 0.9999491 | 0.9999491 | 0.9999856
19 | Spiral7.5 | 0.9994468 | 1.00064 | 1.000277 | 1.000253 | 0.9989771 | 1.000243 | 0.9989771 | 1.000277 | 1.000277 | 1.000243 | 0.9996102 | 0.9996102 | 0.9995558 | 0.9998324 | 0.9998324 | 0.9999435 | 0.9999435 | 0.9999728
20 | Spiral10 | 0.9988066 | 1.001445 | 1.000539 | 1.000544 | 0.9978214 | 1.000546 | 0.9978214 | 1.000539 | 1.000539 | 1.000546 | 0.9991835 | 0.9991835 | 0.9990579 | 0.9996353 | 0.9996353 | 0.9998612 | 0.9998612 | 0.9999502
21 | Spiral15 | 0.9979959 | 1.002262 | 1.001052 | 1.000919 | 0.9962692 | 1.000865 | 0.9962692 | 1.001052 | 1.001052 | 1.000865 | 0.998567 | 0.998567 | 0.9983767 | 0.9993954 | 0.9993954 | 0.9998096 | 0.9998096 | 0.999894
22 | OffsetF45 | 1.028306 | 0.9642531 | 0.987849 | 0.9873202 | 1.049918 | 0.9871026 | 1.049918 | 0.987849 | 0.987849 | 0.9871026 | 1.01851 | 1.01851 | 1.021775 | 1.00829 | 1.00829 | 1.00318 | 1.00318 | 1.000791
23 | OffsetA45 | 1.007259 | 0.9919708 | 0.9966805 | 0.9965181 | 1.014606 | 0.9964513 | 1.014606 | 0.9966805 | 0.9966805 | 0.9964513 | 1.005529 | 1.005529 | 1.006106 | 1.002579 | 1.002579 | 1.001105 | 1.001105 | 1.000581
24 | OffsetFTD | 1.08898 | 0.9135494 | 0.9416946 | 0.9584113 | 1.173353 | 0.9652906 | 1.173353 | 0.9416946 | 0.9416946 | 0.9652906 | 1.069322 | 1.069322 | 1.075875 | 1.026779 | 1.026779 | 1.005508 | 1.005508 | 1.00688
25 | OffsetATD | 1.023476 | 0.9627373 | 0.9960998 | 0.9899308 | 1.037 | 0.9873921 | 1.037 | 0.9960998 | 0.9960998 | 0.9873921 | 1.012196 | 1.012196 | 1.015956 | 1.006831 | 1.006831 | 1.004148 | 1.004148 | 0.9994394
26 | Holden2.5 | 0.9646966 | 1.037214 | 1.020568 | 1.016375 | 0.9325857 | 1.014649 | 0.9325857 | 1.020568 | 1.020568 | 1.014649 | 0.9736174 | 0.9736174 | 0.9706438 | 0.9892678 | 0.9892678 | 0.997093 | 0.997093 | 0.9976815
27 | Holden5 | 0.9711379 | 1.032089 | 1.015383 | 1.013308 | 0.9457165 | 1.012454 | 0.9457165 | 1.015383 | 1.015383 | 1.012454 | 0.9790854 | 0.9790854 | 0.9764362 | 0.9911847 | 0.9911847 | 0.9972344 | 0.9972344 | 0.9983482
28 | Holden10 | 0.9840461 | 1.021709 | 1.005089 | 1.007167 | 0.971981 | 1.008022 | 0.971981 | 1.005089 | 1.005089 | 1.008022 | 0.9900016 | 0.9900016 | 0.9880164 | 0.9950307 | 0.9950307 | 0.9975452 | 0.9975452 | 0.999669
29 | Holden15 | 0.9822605 | 1.025068 | 1.004762 | 1.007947 | 0.9691546 | 1.009257 | 0.9691546 | 1.004762 | 1.004762 | 1.009257 | 0.989206 | 0.989206 | 0.9868908 | 0.9943914 | 0.9943914 | 0.9969841 | 0.9969841 | 0.9997416
30 | Ring Perpendicular to ND | 0.9572019 | 1.0426058 | 1.027142 | 1.01996 | 0.9170975 | 1.017004 | 0.9170975 | 1.027142 | 1.027142 | 1.017004 | 0.9670508 | 0.9670508 | 0.9637678 | 0.9870811 | 0.9870811 | 0.9970962 | 0.9970962 | 0.9968351
31 | Ring Perpendicular to RD | 0.950608 | 1.087503 | 0.9989847 | 1.021068 | 0.9244842 | 1.030155 | 0.9244842 | 0.9989847 | 0.9989847 | 1.030155 | 0.9773197 | 0.9773197 | 0.9684158 | 0.9845414 | 0.9845414 | 0.988152225 | 0.988152225 | 1.002134
32 | Ring Perpendicular to TD | 0.8881244 | 1.107467 | 1.075549 | 1.0520798 | 0.7833148 | 1.042422 | 0.7833148 | 1.075549 | 1.075549 | 1.042422 | 0.9128683 | 0.9128683 | 0.9046203 | 0.96709514 | 0.96709514 | 0.9942086 | 0.9942086 | 0.9914928
33 | Rotation-90detTilt | 0.9372282 | 1.090206 | 1.015525 | 1.028057 | 0.8915486 | 1.033214 | 0.8915486 | 1.015525 | 1.015525 | 1.033214 | 0.9623811 | 0.9623811 | 0.9539968 | 0.9800957 | 0.9800957 | 0.9889529 | 0.9889529 | 0.9992963
34 | HexGrid-90degTilt2.5degRes | 0.9999988 | 1.000195 | 0.9998297 | 0.9999923 | 1.000088 | 1.000059 | 1.000088 | 0.9998297 | 0.9998297 | 1.000059 | 1.000073 | 1.000073 | 1.000049 | 0.9999922 | 0.9999922 | 0.9999515 | 0.9999515 | 1.000027
35 | HexGrid-90degTilt5degRes | 0.9998349 | 0.9999565 | 1.000288 | 1.000086 | 0.9995826 | 1.000003 | 0.9995826 | 1.000288 | 1.000288 | 1.000003 | 0.9997928 | 0.9997928 | 0.9998068 | 0.9999577 | 0.9999577 | 1.00004 | 1.00004 | 0.9999584
36 | HexGrid-90degTilt10degRes | 0.999459 | 1.001079 | 0.9998676 | 1.000229 | 0.9992046 | 1.000378 | 0.9992046 | 0.9998676 | 0.9998676 | 1.000378 | 0.9997912 | 0.9997912 | 0.9996805 | 0.9998167 | 0.9998167 | 0.9998294 | 0.9998294 | 1.000036
37 | HexGrid-90degTilt15degRes | 0.9987566 | 1.003221 | 0.9990349 | 1.000496 | 0.9985062 | 1.001098 | 0.9985062 | 0.9990349 | 0.9990349 | 1.001098 | 0.999802 | 0.999802 | 0.9994535 | 0.9995463 | 0.9995463 | 0.9994185 | 0.9994185 | 1.000185
38 | RotRing Axis-Y Res-5.0 Theta-2.84623415 OmegaMax-90 | 0.9601022 | 1.056949 | 1.010765 | 1.017723 | 0.9317743 | 1.020587 | 0.9317743 | 1.010765 | 1.010765 | 1.020587 | 0.9761806 | 0.9761806 | 0.9708211 | 0.9877086 | 0.9877086 | 0.9934726 | 0.9934726 | 0.99965
39 | RotRing Axis-Y Res-5.0 Theta-2.84623415 OmegaMax-60 Weighted | 1.000356 | 0.9984446 | 1.000794 | 0.9998942 | 1.000068 | 0.9995241 | 1.000068 | 1.000794 | 1.000794 | 0.9995241 | 0.999796 | 0.999796 | 0.9999827 | 1.000129 | 1.000129 | 1.000295 | 1.000295 | 0.9998467
40 | RotRing Axis-Y Res-5.0 Theta-2.84623415 OmegaMax-30 | 0.9601031 | 1.057708 | 1.010125 | 1.017683 | 0.9321805 | 1.020793 | 0.9321805 | 1.010125 | 1.010125 | 1.020793 | 0.9764869 | 0.9764869 | 0.9710257 | 0.9876997 | 0.9876997 | 0.993306 | 0.993306 | 0.9997656