## Alpha3F-HW35
| 0 | 1 | 2 | 3 | 4 | 5 | 6 | 7 | 8 | 9 | 10 | 11 | 12 | 13 | 14 | 15 | 16 | 17 | 18
0 | HKL | [2, 0, 0] | [2, 2, 0] | [2, 1, 1] | [4, 0, 0] | [3, 2, 1] | [1, 1, 0] | [3, 1, 0] | [2, 2, 2] | 1Pair-A | 1Pair-B | 2Pairs-A | 2Pairs-B | 3Pairs-A | 3Pairs-B | 3Pairs-C | 4Pairs | 5A4F | MaxUnique
1 | EA_5 | 0.9814251 | 1.004297 | 1.004836 | 0.9814251 | 1.004679 | 1.004297 | 0.9896589 | 1.013 | 1.004297 | 1.004836 | 0.9931307 | 0.9931307 | 0.9919735 | 0.9968528 | 0.9968528 | 0.9987138 | 0.9987138 | 0.9996494
2 | EA_2.5 | 0.9835037 | 1.003772 | 1.00432 | 0.9835037 | 1.00416 | 1.003772 | 0.9908004 | 1.011623 | 1.003772 | 1.00432 | 0.9939116 | 0.9939116 | 0.9928745 | 0.9971985 | 0.9971985 | 0.9988419 | 0.9988419 | 0.9996965
3 | EA_10 | 0.9774946 | 1.00529 | 1.005813 | 0.9774946 | 1.005661 | 1.00529 | 0.9875008 | 1.015602 | 1.00529 | 1.005813 | 0.991654 | 0.991654 | 0.9902696 | 0.9961992 | 0.9961992 | 0.9984718 | 0.9984718 | 0.9995602
4 | EA_15 | 0.9738449 | 1.006212 | 1.00672 | 0.9738449 | 1.006572 | 1.006212 | 0.9854971 | 1.018018 | 1.006212 | 1.00672 | 0.9902826 | 0.9902826 | 0.9886874 | 0.9955924 | 0.9955924 | 0.9982473 | 0.9982473 | 0.9994773
5 | RizzieSpiral_2.5 | 0.8930292 | 1.0311 | 1.024322 | 0.8930292 | 1.026298 | 1.0311 | 0.9427348 | 1.063567 | 1.0311 | 1.024322 | 0.9586755 | 0.9586755 | 0.953362 | 0.9828171 | 0.9828171 | 0.9948879 | 0.9948879 | 0.9968419
6 | RizzieSpiral_5 | 0.8930423 | 1.031079 | 1.024329 | 0.8930423 | 1.026297 | 1.031079 | 0.9427355 | 1.06359 | 1.031079 | 1.024329 | 0.9586854 | 0.9586854 | 0.9533688 | 0.9828166 | 0.9828166 | 0.9948822 | 0.9948822 | 0.9968454
7 | RizzieSpiral_10 | 0.8930673 | 1.031038 | 1.024341 | 0.8930673 | 1.026294 | 1.031038 | 0.9427369 | 1.063635 | 1.031038 | 1.024341 | 0.9587044 | 0.9587044 | 0.9533819 | 0.9828157 | 0.9828157 | 0.9948713 | 0.9948713 | 0.9968521
8 | RizzieSpiral_15 | 0.8930654 | 1.031041 | 1.02434 | 0.8930654 | 1.026294 | 1.031041 | 0.9427368 | 1.063632 | 1.031041 | 1.02434 | 0.9587029 | 0.9587029 | 0.9533809 | 0.9828158 | 0.9828158 | 0.9948722 | 0.9948722 | 0.9968516
9 | CLR_5 | 0.997728 | 1.00065 | 1.000522 | 0.997728 | 1.00056 | 1.00065 | 0.99878 | 1.001368 | 1.00065 | 1.000522 | 0.9991251 | 0.9991251 | 0.9990101 | 0.9996335 | 0.9996335 | 0.9998877 | 0.9998877 | 0.9999348
10 | CLR_2.5 | 0.998627 | 1.000382 | 1.000321 | 0.998627 | 1.000339 | 1.000382 | 0.999259 | 1.000846 | 1.000382 | 1.000321 | 0.9994742 | 0.9994742 | 0.9994025 | 0.999777 | 0.999777 | 0.9999283 | 0.9999283 | 0.9999625
11 | CLR_10 | 0.9954207 | 1.001267 | 1.001077 | 0.9954207 | 1.001132 | 1.001267 | 0.9975252 | 1.002837 | 1.001267 | 1.001077 | 0.998249 | 0.998249 | 0.9980077 | 0.9992548 | 0.9992548 | 0.9997577 | 0.9997577 | 0.9998764
12 | CLR_15 | 0.9951854 | 1.001325 | 1.001136 | 0.9951854 | 1.001191 | 1.001325 | 0.9973957 | 1.002994 | 1.001325 | 1.001136 | 0.9981608 | 0.9981608 | 0.9979058 | 0.9992156 | 0.9992156 | 0.9997429 | 0.9997429 | 0.9998713
13 | BT8Hex_2.5 | 0.9982799 | 1.000476 | 1.000404 | 0.9982799 | 1.000425 | 1.000476 | 0.9990705 | 1.001065 | 1.000476 | 1.000404 | 0.9993422 | 0.9993422 | 0.9992516 | 0.9997201 | 0.9997201 | 0.9999091 | 0.9999091 | 0.9999535
14 | BT8Hex_5 | 0.9966767 | 1.000924 | 1.000779 | 0.9966767 | 1.000821 | 1.000924 | 0.9982055 | 1.002051 | 1.000924 | 1.000779 | 0.998728 | 0.998728 | 0.9985538 | 0.9994598 | 0.9994598 | 0.9998258 | 0.9998258 | 0.9999095
15 | BT8Hex_10 | 0.9936435 | 1.00175 | 1.0015 | 0.9936435 | 1.001573 | 1.00175 | 0.9965618 | 1.003952 | 1.00175 | 1.0015 | 0.9975716 | 0.9975716 | 0.997235 | 0.9989644 | 0.9989644 | 0.9996608 | 0.9996608 | 0.9998299
16 | BT8Hex_15 | 0.9906823 | 1.002558 | 1.002202 | 0.9906823 | 1.002306 | 1.002558 | 0.9949576 | 1.005805 | 1.002558 | 1.002202 | 0.9964424 | 0.9964424 | 0.9959474 | 0.9984809 | 0.9984809 | 0.9995002 | 0.9995002 | 0.999752
17 | Spiral2.5 | 0.9998725 | 1.00003 | 1.000033 | 0.9998725 | 1.000032 | 1.00003 | 0.999929 | 1.000089 | 1.00003 | 1.000033 | 0.9999528 | 0.9999528 | 0.9999449 | 0.9999784 | 0.9999784 | 0.9999912 | 0.9999912 | 0.9999976
18 | Spiral5 | 0.9996273 | 1.000091 | 1.000094 | 0.9996273 | 1.000093 | 1.000091 | 0.9997942 | 1.000253 | 1.000091 | 1.000094 | 0.9998609 | 0.9998609 | 0.9998386 | 0.9999375 | 0.9999375 | 0.9999759 | 0.9999759 | 0.9999921
19 | Spiral7.5 | 0.9994802 | 1.000134 | 1.000128 | 0.9994802 | 1.00013 | 1.000134 | 0.9997157 | 1.000339 | 1.000134 | 1.000128 | 0.9998039 | 0.9998039 | 0.9997745 | 0.999914 | 0.999914 | 0.9999691 | 0.9999691 | 0.9999877
20 | Spiral10 | 0.9988833 | 1.000279 | 1.000279 | 0.9988833 | 1.000279 | 1.000279 | 0.9993858 | 1.000744 | 1.000279 | 1.000279 | 0.9995812 | 0.9995812 | 0.9995161 | 0.9998139 | 0.9998139 | 0.9999302 | 0.9999302 | 0.9999752
21 | Spiral15 | 0.9981131 | 1.000495 | 1.000459 | 0.9981131 | 1.000469 | 1.000495 | 0.9989706 | 1.001217 | 1.000495 | 1.000459 | 0.999286 | 0.999286 | 0.9991808 | 0.999689 | 0.999689 | 0.9998905 | 0.9998905 | 0.9999539
22 | OffsetF45 | 1.026307 | 0.9936043 | 0.9933226 | 1.026307 | 0.9934047 | 0.9936043 | 1.014534 | 0.9821399 | 0.9936043 | 0.9933226 | 1.009815 | 1.009815 | 1.011388 | 1.004411 | 1.004411 | 1.00171 | 1.00171 | 1.000552
23 | OffsetA45 | 1.006916 | 0.9981876 | 0.9983172 | 1.006916 | 0.9982794 | 0.9981876 | 1.003774 | 0.9955372 | 0.9981876 | 0.9983172 | 1.002617 | 1.002617 | 1.003003 | 1.00114 | 1.00114 | 1.000402 | 1.000402 | 1.000169
24 | OffsetFTD | 1.084873 | 0.9758129 | 0.9804313 | 1.084873 | 0.9790848 | 0.9758129 | 1.045611 | 0.9486965 | 0.9758129 | 0.9804313 | 1.032652 | 1.032652 | 1.036972 | 1.013706 | 1.013706 | 1.004232 | 1.004232 | 1.002418
25 | OffsetATD | 1.021209 | 0.9958977 | 0.9940313 | 1.021209 | 0.9945754 | 0.9958977 | 1.012097 | 0.9837278 | 0.9958977 | 0.9940313 | 1.00762 | 1.00762 | 1.009112 | 1.003713 | 1.003713 | 1.001759 | 1.001759 | 1.000256
26 | Holden2.5 | 0.9665378 | 1.009134 | 1.007939 | 0.9665378 | 1.008287 | 1.009134 | 0.9818725 | 1.020942 | 1.009134 | 1.007939 | 0.9872381 | 0.9872381 | 0.9854496 | 0.9945368 | 0.9945368 | 0.9981862 | 0.9981862 | 0.9991186
27 | Holden5 | 0.9727674 | 1.007204 | 1.006588 | 0.9727674 | 1.006768 | 1.007204 | 0.9851646 | 1.017451 | 1.007204 | 1.006588 | 0.9896778 | 0.9896778 | 0.9881734 | 0.9955199 | 0.9955199 | 0.9984409 | 0.9984409 | 0.9993239
28 | Holden10 | 0.9852437 | 1.003353 | 1.003876 | 0.9852437 | 1.003723 | 1.003353 | 0.9917631 | 1.010435 | 1.003353 | 1.003876 | 0.9945597 | 0.9945597 | 0.9936275 | 0.9974909 | 0.9974909 | 0.9989565 | 0.9989565 | 0.9997323
29 | Holden15 | 0.983651 | 1.00358 | 1.004369 | 0.983651 | 1.004139 | 1.00358 | 0.9908256 | 1.0118 | 1.00358 | 1.004369 | 0.9940099 | 0.9940099 | 0.9929485 | 0.9972001 | 0.9972001 | 0.9987952 | 0.9987952 | 0.9997275
30 | Ring Perpendicular to ND | 0.9592517 | 1.011471 | 1.009474 | 0.9592517 | 1.010056 | 1.011471 | 0.9780507 | 1.024883 | 1.011471 | 1.009474 | 0.9843627 | 0.9843627 | 0.9822587 | 0.9933989 | 0.9933989 | 0.9979169 | 0.9979169 | 0.9988643
31 | Ring Perpendicular to RD | 0.955906 | 1.007175 | 1.013162 | 0.955906 | 1.011416 | 1.007175 | 0.9743629 | 1.036238 | 1.007175 | 1.013162 | 0.9845338 | 0.9845338 | 0.9811435 | 0.9920809 | 0.9920809 | 0.9958544 | 0.9958544 | 0.9997099
32 | Ring Perpendicular to TD | 0.8933262 | 1.030618 | 1.024474 | 0.8933262 | 1.026265 | 1.030618 | 0.94275112 | 1.064095 | 1.030618 | 1.024474 | 0.9589004 | 0.9589004 | 0.9535173 | 0.9828061 | 0.9828061 | 0.994759 | 0.994759 | 0.9969217
33 | Rotation-90detTilt | 0.9422568 | 1.012431 | 1.01555 | 0.9422568 | 1.01464 | 1.012431 | 0.9675195 | 1.042059 | 1.012431 | 1.01555 | 0.9789032 | 0.9789032 | 0.9751086 | 0.9900791 | 0.9900791 | 0.9956671 | 0.9956671 | 0.9990761
34 | HexGrid-90degTilt2.5degRes | 1.000013 | 0.9999696 | 1.000012 | 1.000013 | 0.9999996 | 0.9999696 | 0.9999973 | 1.00004 | 0.9999696 | 1.000012 | 1.000012 | 1.000012 | 1.000007 | 0.9999981 | 0.9999981 | 0.999991 | 0.999991 | 1.000005
35 | HexGrid-90degTilt5degRes | 0.9998277 | 1.000077 | 1.000024 | 0.9998277 | 1.00004 | 1.000077 | 0.9999175 | 1.000054 | 1.000077 | 1.000024 | 0.9999259 | 0.9999259 | 0.9999231 | 0.9999763 | 0.9999763 | 1.000002 | 1.000002 | 0.99999
36 | HexGrid-90degTilt10degRes | 0.9995241 | 1.000059 | 1.000152 | 0.9995241 | 1.000125 | 1.000059 | 0.9997168 | 1.000423 | 1.000059 | 1.000152 | 0.9998381 | 0.9998381 | 0.9997977 | 0.9999118 | 0.9999118 | 0.9999487 | 0.9999487 | 1
37 | HexGrid-90degTilt15degRes | 0.9989591 | 1.000019 | 1.000394 | 0.9989591 | 1.000285 | 1.000019 | 0.9993406 | 1.001123 | 1.000019 | 1.000394 | 0.9996767 | 0.9996767 | 0.9995647 | 0.9997907 | 0.9997907 | 0.9998477 | 0.9998477 | 1.00002
38 | RotRing Axis-Y Res-5.0 Theta-2.84623415 OmegaMax-90 | 0.963331 | 1.007968 | 1.009833 | 0.963331 | 1.00929 | 1.007968 | 0.9794004 | 1.026577 | 1.007968 | 1.009833 | 0.9865822 | 0.9865822 | 0.9841882 | 0.9937109 | 0.9937109 | 0.9972752 | 0.9972752 | 0.9994
39 | RotRing Axis-Y Res-5.0 Theta-2.84623415 OmegaMax-60 Weighted | 1.000248 | 1.000095 | 0.9998511 | 1.000248 | 0.9999221 | 1.000095 | 1.000193 | 0.9995565 | 1.000095 | 0.9998511 | 1.000049 | 1.000049 | 1.000097 | 1.000064 | 1.000064 | 1.000072 | 1.000072 | 0.9999774
40 | RotRing Axis-Y Res-5.0 Theta-2.84623415 OmegaMax-30 | 0.9633904 | 1.007848 | 1.009877 | 0.9633904 | 1.009286 | 1.007848 | 0.9793951 | 1.026726 | 1.007848 | 1.009877 | 0.9866338 | 0.9866338 | 0.9842209 | 0.9937051 | 0.9937051 | 0.9972408 | 0.9972408 | 0.9994203