## Alpha4F-HW05
| 0 | 1 | 2 | 3 | 4 | 5 | 6 | 7 | 8 | 9 | 10 | 11 | 12 | 13 | 14 | 15 | 16 | 17 | 18
0 | HKL | [2, 1, 1] | [4, 0, 0] | [2, 0, 0] | [2, 2, 0] | [1, 1, 0] | [3, 1, 0] | [2, 2, 2] | [3, 2, 1] | 1Pair-A | 1Pair-B | 2Pairs-A | 2Pairs-B | 3Pairs-A | 3Pairs-B | 3Pairs-C | 4Pairs | 5A4F | MaxUnique
1 | EA_5 | 1.233938 | 0.7454212 | 0.7454212 | 0.9266324 | 0.9266324 | 0.7748847 | 1.355002 | 0.9874851 | 0.9266324 | 1.233938 | 0.9896798 | 0.9896798 | 0.9180814 | 0.968664 | 0.968664 | 0.9581561 | 0.9581561 | 1.003894
2 | EA_2.5 | 1.221907 | 0.7712338 | 0.7712338 | 0.90449 | 0.90449 | 0.8015133 | 1.377954 | 0.9974418 | 0.90449 | 1.221907 | 0.9965703 | 0.9965703 | 0.9315513 | 0.9658769 | 0.9658769 | 0.9505301 | 0.9505301 | 1.012423
3 | EA_10 | 1.256027 | 0.7056804 | 0.7056804 | 1.034159 | 1.034159 | 0.7206453 | 1.329976 | 0.9704837 | 1.034159 | 1.256027 | 0.9808537 | 0.9808537 | 0.8941176 | 0.9986223 | 0.9986223 | 1.007507 | 1.007507 | 1.002829
4 | EA_15 | 1.281247 | 0.7938858 | 0.7938858 | 1.428803 | 1.428803 | 0.8069737 | 1.128467 | 0.9405623 | 1.428803 | 1.281247 | 1.037567 | 1.037567 | 0.9607023 | 1.167979 | 1.167979 | 1.233185 | 1.233185 | 1.063323
5 | RizzieSpiral_2.5 | 1.265663 | 0.0008840721 | 0.0008840721 | 2.955778 | 2.955778 | 0.002191407 | 0.02686276 | 1.417391 | 2.955778 | 1.265663 | 0.6332737 | 0.6332737 | 0.422913 | 1.407442 | 1.407442 | 1.794526 | 1.794526 | 0.944795
6 | RizzieSpiral_5 | 1.266896 | 0.0008677192 | 0.0008677192 | 2.995904 | 2.995904 | 0.002183317 | 0.03040335 | 1.410864 | 2.995904 | 1.266896 | 0.633882 | 0.633882 | 0.4233158 | 1.421223 | 1.421223 | 1.814893 | 1.814893 | 0.9511865
7 | RizzieSpiral_10 | 1.273652 | 0.000863774 | 0.000863774 | 2.993029 | 2.993029 | 0.002183244 | 0.03523988 | 1.406532 | 2.993029 | 1.273652 | 0.637258 | 0.637258 | 0.4255664 | 1.422515 | 1.422515 | 1.815143 | 1.815143 | 0.9519167
8 | RizzieSpiral_15 | 1.276782 | 0.0008774804 | 0.0008774804 | 3.22624 | 3.22624 | 0.002191055 | 0.04419797 | 1.385687 | 3.22624 | 1.276782 | 0.6388296 | 0.6388296 | 0.4266168 | 1.5013 | 1.5013 | 1.932535 | 1.932535 | 0.9893292
9 | CLR_5 | 0.9857062 | 0.9615614 | 0.9615614 | 1.044423 | 1.044423 | 0.9560721 | 0.9707221 | 1.000316 | 1.044423 | 0.9857062 | 0.9736338 | 0.9736338 | 0.9677799 | 0.9972301 | 0.9972301 | 1.009028 | 1.009028 | 0.9864668
10 | CLR_2.5 | 0.9982927 | 0.9738014 | 0.9738014 | 1.02665 | 1.02665 | 0.9743019 | 0.9838887 | 1.002476 | 1.02665 | 0.9982927 | 0.9860471 | 0.9860471 | 0.982132 | 0.9995814 | 0.9995814 | 1.006349 | 1.006349 | 0.9932351
11 | CLR_10 | 0.9750895 | 0.9541978 | 0.9541978 | 1.130835 | 1.130835 | 0.9051415 | 0.8944998 | 1.01602 | 1.130835 | 0.9750895 | 0.9646436 | 0.9646436 | 0.9448096 | 1.020041 | 1.020041 | 1.047739 | 1.047739 | 0.9792972
12 | CLR_15 | 1.027647 | 1.237195 | 1.237195 | 1.290622 | 1.290622 | 1.013341 | 0.7543367 | 0.930782 | 1.290622 | 1.027647 | 1.132421 | 1.132421 | 1.092728 | 1.185155 | 1.185155 | 1.211522 | 1.211522 | 1.042321
13 | BT8Hex_2.5 | 0.989639 | 0.9824975 | 0.9824975 | 1.050541 | 1.050541 | 0.955535 | 0.9816294 | 1.002537 | 1.050541 | 0.989639 | 0.9860683 | 0.9860683 | 0.9758905 | 1.007559 | 1.007559 | 1.018305 | 1.018305 | 0.9937299
14 | BT8Hex_5 | 0.9540881 | 0.8833471 | 0.8833471 | 1.097522 | 1.097522 | 0.9090544 | 0.9505537 | 0.9847855 | 1.097522 | 0.9540881 | 0.9187176 | 0.9187176 | 0.9154965 | 0.9783192 | 0.9783192 | 1.00812 | 1.00812 | 0.9632252
15 | BT8Hex_10 | 0.9991217 | 0.6192801 | 0.6192801 | 0.9944787 | 0.9944787 | 0.925106 | 0.6951986 | 0.8731308 | 0.9944787 | 0.9991217 | 0.8092009 | 0.8092009 | 0.8478359 | 0.8709602 | 0.8709602 | 0.9018398 | 0.9018398 | 0.8510527
16 | BT8Hex_15 | 0.8195806 | 1.789611 | 1.789611 | 1.41154 | 1.41154 | 0.4225845 | 0.9337979 | 0.8594091 | 1.41154 | 0.8195806 | 1.304596 | 1.304596 | 1.010592 | 1.340244 | 1.340244 | 1.358068 | 1.358068 | 1.039421
17 | Spiral2.5 | 1.002116 | 0.999234 | 0.999234 | 1.003668 | 1.003668 | 0.9979959 | 1.001241 | 0.9988069 | 1.003668 | 1.002116 | 1.000675 | 1.000675 | 0.9997821 | 1.001673 | 1.001673 | 1.002171 | 1.002171 | 1.00051
18 | Spiral5 | 1.002508 | 0.9924401 | 0.9924401 | 1.015218 | 1.015218 | 0.9952985 | 0.9994254 | 0.9991376 | 1.015218 | 1.002508 | 0.9974739 | 0.9974739 | 0.9967488 | 1.003388 | 1.003388 | 1.006346 | 1.006346 | 1.000671
19 | Spiral7.5 | 1.017033 | 0.993089 | 0.993089 | 1.062553 | 1.062553 | 0.9930937 | 1.013066 | 0.991802 | 1.062553 | 1.017033 | 1.005061 | 1.005061 | 1.001072 | 1.024225 | 1.024225 | 1.033807 | 1.033807 | 1.011773
20 | Spiral10 | 1.009463 | 0.9827207 | 0.9827207 | 1.074544 | 1.074544 | 0.9826156 | 1.013912 | 0.9970199 | 1.074544 | 1.009463 | 0.996092 | 0.996092 | 0.9915999 | 1.022243 | 1.022243 | 1.035318 | 1.035318 | 1.010046
21 | Spiral15 | 1.029047 | 1.073931 | 1.073931 | 1.299475 | 1.299475 | 1.06208 | 0.9701193 | 0.9443532 | 1.299475 | 1.029047 | 1.051489 | 1.051489 | 1.055019 | 1.134151 | 1.134151 | 1.175482 | 1.175482 | 1.063167
22 | OffsetF45 | 1.200528 | 0.02839473 | 0.02839473 | 0.8442445 | 0.8442445 | 1.667427 | 0.00722035 | 1.469872 | 0.8442445 | 1.200528 | 0.6144613 | 0.6144613 | 0.9654499 | 0.6910557 | 0.6910557 | 0.7293529 | 0.7293529 | 0.8696144
23 | OffsetA45 | 0.4933475 | 3.312681 | 3.312681 | 1.098291 | 1.098291 | 0.6057434 | 1.629499 | 0.6647097 | 1.098291 | 0.4933475 | 1.903014 | 1.903014 | 1.47059 | 1.634773 | 1.634773 | 1.500653 | 1.500653 | 1.300712
24 | OffsetFTD | 0.1746352 | 3.419782 | 3.419782 | 1.919706 | 1.919706 | 1.83474 | 0.1456248 | 1.05909 | 1.919706 | 0.1746352 | 1.797209 | 1.797209 | 1.809719 | 1.838041 | 1.838041 | 1.858457 | 1.858457 | 1.425596
25 | OffsetATD | 1.232545 | 0.002627809 | 0.002627809 | 0.02078027 | 0.02078027 | 1.688032 | 1.369476 | 0.9313387 | 0.02078027 | 1.232545 | 0.6175865 | 0.6175865 | 0.9744018 | 0.4186511 | 0.4186511 | 0.3191834 | 0.3191834 | 0.8741334
26 | Holden2.5 | 0.8723191 | 0.1982716 | 0.1982716 | 1.755009 | 1.755009 | 0.2163825 | 0.6855134 | 1.022125 | 1.755009 | 0.8723191 | 0.5352954 | 0.5352954 | 0.4289911 | 0.9418664 | 0.9418664 | 1.145152 | 1.145152 | 0.7916034
27 | Holden5 | 0.9850677 | 0.3963049 | 0.3963049 | 1.475237 | 1.475237 | 0.4187003 | 0.9226523 | 1.016035 | 1.475237 | 0.9850677 | 0.6906863 | 0.6906863 | 0.6000243 | 0.9522034 | 0.9522034 | 1.082962 | 1.082962 | 0.8689996
28 | Holden10 | 1.212901 | 0.784585 | 0.784585 | 0.9530112 | 0.9530112 | 0.8212349 | 1.395437 | 1.012785 | 0.9530112 | 1.212901 | 0.9987431 | 0.9987431 | 0.9395737 | 0.9834992 | 0.9834992 | 0.9758772 | 0.9758772 | 1.029992
29 | Holden15 | 1.346443 | 0.7590534 | 0.7590534 | 0.8592724 | 0.8592724 | 0.8390953 | 1.400832 | 0.9456021 | 0.8592724 | 1.346443 | 1.052748 | 1.052748 | 0.9815306 | 0.9882563 | 0.9882563 | 0.9560104 | 0.9560104 | 1.02505
30 | Ring Perpendicular to ND | 0.7497519 | -0.0001733043 | -0.0001733043 | 2.427978 | 2.427978 | 0.01343725 | 0.4420116 | 1.013468 | 2.427978 | 0.7497519 | 0.3747893 | 0.3747893 | 0.2543386 | 1.059186 | 1.059186 | 1.401384 | 1.401384 | 0.7744122
31 | Ring Perpendicular to RD | 1.782396 | 3.407043 | 3.407043 | 1.704755 | 1.704755 | 0.03204714 | 5.340429 | 0.1297465 | 1.704755 | 1.782396 | 2.594719 | 2.594719 | 1.740495 | 2.298065 | 2.298065 | 2.149737 | 2.149737 | 2.066069
32 | Ring Perpendicular to TD | 1.297729 | 0.000750403 | 0.000750403 | 3.390952 | 3.390952 | 0.002099502 | 0.1021492 | 1.292536 | 3.390952 | 1.297729 | 0.6492397 | 0.6492397 | 0.4335263 | 1.563144 | 1.563144 | 2.020096 | 2.020096 | 1.014369
33 | Rotation-90detTilt | 1.861373 | 0.4027793 | 0.4027793 | 0.4348506 | 0.4348506 | 0.414004 | 1.308626 | 0.5544991 | 0.4348506 | 1.861373 | 1.132076 | 1.132076 | 0.8927189 | 0.8996677 | 0.8996677 | 0.7834634 | 0.7834634 | 0.8293554
34 | HexGrid-90degTilt2.5degRes | 1.008975 | 1.001409 | 1.001409 | 0.9889248 | 0.9889248 | 1.001141 | 1.005531 | 0.9983746 | 0.9889248 | 1.008975 | 1.005192 | 1.005192 | 1.003842 | 0.9997696 | 0.9997696 | 0.9970584 | 0.9970584 | 1.000726
35 | HexGrid-90degTilt5degRes | 0.9924102 | 1.00032 | 1.00032 | 1.022236 | 1.022236 | 0.998172 | 0.9991075 | 1.000588 | 1.022236 | 0.9924102 | 0.9963649 | 0.9963649 | 0.9969673 | 1.004989 | 1.004989 | 1.0093 | 1.0093 | 1.002139
36 | HexGrid-90degTilt10degRes | 1.008638 | 0.9909692 | 0.9909692 | 1.111973 | 1.111973 | 0.9914178 | 1.018284 | 1.004393 | 1.111973 | 1.008638 | 0.9998034 | 0.9998034 | 0.9970082 | 1.037193 | 1.037193 | 1.055888 | 1.055888 | 1.020946
37 | HexGrid-90degTilt15degRes | 1.157169 | 0.6669969 | 0.6669969 | 0.9605819 | 0.9605819 | 1.074046 | 0.9750235 | 0.9302875 | 0.9605819 | 1.157169 | 0.9120832 | 0.9120832 | 0.9660709 | 0.9282494 | 0.9282494 | 0.9363326 | 0.9363326 | 0.9606842
38 | RotRing Axis-Y Res-5.0 Theta-2.84623415 OmegaMax-90 | 1.116401 | 0.8470049 | 0.8470049 | 0.8971507 | 0.8971507 | 0.8048565 | 1.899375 | 0.9791339 | 0.8971507 | 1.116401 | 0.9817031 | 0.9817031 | 0.9227542 | 0.953519 | 0.953519 | 0.9394269 | 0.9394269 | 1.090654
39 | RotRing Axis-Y Res-5.0 Theta-2.84623415 OmegaMax-60 Weighted | 0.9898195 | 0.9640972 | 0.9640972 | 1.049626 | 1.049626 | 1.013185 | 0.8755138 | 0.9959148 | 1.049626 | 0.9898195 | 0.9769584 | 0.9769584 | 0.9890339 | 1.001181 | 1.001181 | 1.013292 | 1.013292 | 0.9813595
40 | RotRing Axis-Y Res-5.0 Theta-2.84623415 OmegaMax-30 | 0.7843103 | 0.5329813 | 0.5329813 | 1.309007 | 1.309007 | 0.7143017 | 1.644178 | 1.030294 | 1.309007 | 0.7843103 | 0.6586458 | 0.6586458 | 0.6771978 | 0.875433 | 0.875433 | 0.9838266 | 0.9838266 | 1.002512